## Roi
Point | Distance (um) | Mg K | Al K | Si K | Fe K
1 | 0 | 106 | 5852 | 45 | 9
2 | 1 | 108 | 5954 | 47 | 14
3 | 2 | 131 | 5793 | 41 | 18
4 | 3 | 136 | 5838 | 41 | 15
5 | 4 | 119 | 5856 | 55 | 14
6 | 5 | 123 | 5910 | 42 | 16
7 | 6 | 124 | 5858 | 47 | 16
8 | 7 | 130 | 5943 | 53 | 17
9 | 8 | 119 | 5815 | 34 | 12
10 | 9 | 128 | 5833 | 44 | 9
11 | 10 | 113 | 5919 | 43 | 20
12 | 11 | 129 | 5737 | 45 | 9
13 | 12 | 135 | 5788 | 50 | 12
14 | 13 | 148 | 6004 | 42 | 9
15 | 14 | 140 | 5896 | 37 | 17
16 | 15 | 114 | 5850 | 36 | 25
17 | 16 | 129 | 5823 | 44 | 8
18 | 17 | 127 | 5804 | 41 | 18
19 | 18 | 141 | 5878 | 37 | 16
20 | 19 | 131 | 5922 | 45 | 14
21 | 20 | 115 | 5914 | 50 | 19
22 | 21 | 130 | 5821 | 41 | 14
23 | 22 | 115 | 5788 | 41 | 14
24 | 23 | 148 | 5861 | 48 | 17
25 | 24 | 125 | 5974 | 38 | 15
26 | 25 | 118 | 5733 | 42 | 15
27 | 26 | 135 | 5775 | 43 | 12
28 | 27 | 121 | 5807 | 32 | 20
29 | 28 | 137 | 5839 | 32 | 8
30 | 29 | 163 | 5989 | 37 | 13
31 | 30 | 122 | 5935 | 32 | 16
32 | 31 | 131 | 5896 | 43 | 15
33 | 32 | 144 | 5818 | 42 | 15
34 | 33 | 137 | 5883 | 43 | 11
35 | 34 | 131 | 5829 | 31 | 14
36 | 35 | 127 | 5917 | 31 | 10
37 | 36 | 131 | 5841 | 25 | 11
38 | 37 | 117 | 5831 | 50 | 21
39 | 38 | 133 | 5717 | 117 | 11
40 | 39 | 130 | 5135 | 507 | 19
41 | 40 | 115 | 4509 | 1049 | 13
42 | 41 | 100 | 3327 | 1848 | 14
43 | 42 | 102 | 2624 | 2218 | 15
44 | 43 | 97 | 3060 | 1475 | 21
45 | 44 | 91 | 3611 | 1067 | 14
46 | 45 | 109 | 3731 | 1034 | 16
47 | 46 | 113 | 4464 | 663 | 6
48 | 47 | 135 | 5426 | 242 | 5
49 | 48 | 125 | 5704 | 79 | 12
50 | 49 | 132 | 5791 | 40 | 11
51 | 50 | 137 | 5754 | 58 | 16
52 | 51 | 116 | 5434 | 239 | 9
53 | 52 | 130 | 5254 | 269 | 17
54 | 53 | 118 | 5559 | 159 | 16
55 | 54 | 141 | 5379 | 362 | 13
56 | 55 | 117 | 4222 | 1346 | 12
57 | 56 | 96 | 3140 | 2260 | 17
58 | 57 | 96 | 4346 | 1213 | 10
59 | 58 | 133 | 5344 | 350 | 16
60 | 59 | 112 | 5311 | 261 | 20
61 | 60 | 130 | 4475 | 628 | 6
62 | 61 | 114 | 4123 | 992 | 14
63 | 62 | 126 | 5114 | 383 | 15
64 | 63 | 103 | 5716 | 128 | 13
65 | 64 | 123 | 5784 | 57 | 9
66 | 65 | 146 | 5930 | 26 | 18
67 | 66 | 124 | 6033 | 26 | 19
68 | 67 | 128 | 6005 | 34 | 19
69 | 68 | 123 | 6048 | 32 | 12
70 | 69 | 139 | 5918 | 34 | 15
71 | 70 | 130 | 6029 | 41 | 13
72 | 71 | 128 | 5837 | 45 | 15
73 | 72 | 118 | 5924 | 33 | 9
74 | 73 | 130 | 6006 | 59 | 15
75 | 74 | 126 | 6017 | 44 | 9
76 | 75 | 123 | 5928 | 38 | 15
77 | 76 | 116 | 5944 | 36 | 13
78 | 77 | 142 | 5810 | 37 | 12
79 | 78 | 131 | 5957 | 39 | 10
80 | 79 | 140 | 5729 | 31 | 16
81 | 80 | 124 | 5996 | 42 | 12
82 | 81 | 120 | 5878 | 48 | 10
83 | 82 | 116 | 5913 | 40 | 13
84 | 83 | 133 | 5995 | 47 | 18
85 | 84 | 121 | 6022 | 34 | 13
86 | 85 | 120 | 5796 | 43 | 19
87 | 86 | 132 | 5851 | 38 | 11
88 | 87 | 128 | 5997 | 45 | 12
89 | 88 | 116 | 5994 | 49 | 17
90 | 89 | 129 | 5974 | 37 | 16
91 | 90 | 123 | 5805 | 37 | 17
92 | 91 | 135 | 5821 | 40 | 15
93 | 92 | 124 | 5862 | 43 | 14
94 | 93 | 144 | 5977 | 40 | 14
95 | 94 | 125 | 6087 | 36 | 10
96 | 95 | 108 | 5857 | 42 | 10
97 | 96 | 121 | 5933 | 49 | 10
98 | 97 | 117 | 5917 | 49 | 12
99 | 98 | 145 | 5842 | 33 | 12
100 | 99 | 136 | 6026 | 42 | 17
101 | 100 | 139 | 5996 | 35 | 22
102 | 101 | 131 | 5934 | 42 | 16
103 | 102 | 126 | 5911 | 43 | 17
104 | 103 | 125 | 5949 | 47 | 14
105 | 104 | 130 | 5940 | 38 | 15
106 | 105 | 131 | 6017 | 29 | 14
107 | 106 | 126 | 5968 | 39 | 15
108 | 107 | 149 | 5905 | 44 | 9
109 | 108 | 124 | 6132 | 41 | 7
110 | 109 | 138 | 6006 | 38 | 15
111 | 110 | 120 | 6031 | 24 | 19
112 | 111 | 146 | 5960 | 37 | 17
113 | 112 | 158 | 6084 | 25 | 13
114 | 113 | 122 | 6013 | 30 | 15
115 | 114 | 119 | 5926 | 26 | 18
116 | 115 | 123 | 6008 | 31 | 11
117 | 116 | 127 | 5899 | 52 | 17
118 | 117 | 138 | 5455 | 132 | 12
119 | 118 | 120 | 5230 | 454 | 17
120 | 119 | 135 | 5338 | 243 | 13
121 | 120 | 143 | 5780 | 96 | 8
122 | 121 | 136 | 5936 | 131 | 14
123 | 122 | 113 | 5241 | 493 | 12
124 | 123 | 105 | 3943 | 1712 | 8
125 | 124 | 80 | 2293 | 3027 | 8
126 | 125 | 83 | 1634 | 3250 | 16
127 | 126 | 90 | 2089 | 2266 | 18
128 | 127 | 101 | 3536 | 1113 | 12
129 | 128 | 116 | 4635 | 547 | 17
130 | 129 | 131 | 5343 | 237 | 13
131 | 130 | 120 | 5532 | 200 | 13
132 | 131 | 133 | 5816 | 97 | 16
133 | 132 | 130 | 6009 | 40 | 14
134 | 133 | 128 | 6054 | 35 | 18
135 | 134 | 123 | 5911 | 41 | 14
136 | 135 | 131 | 6029 | 33 | 15
137 | 136 | 124 | 5988 | 31 | 15
138 | 137 | 137 | 6114 | 34 | 16
139 | 138 | 136 | 6060 | 27 | 10
140 | 139 | 137 | 6016 | 43 | 19
141 | 140 | 147 | 5999 | 26 | 12
142 | 141 | 121 | 6039 | 36 | 16
143 | 142 | 125 | 5956 | 31 | 8
144 | 143 | 127 | 5972 | 41 | 12
145 | 144 | 145 | 6100 | 40 | 19
146 | 145 | 133 | 5944 | 48 | 10
147 | 146 | 137 | 6034 | 37 | 12
148 | 147 | 118 | 5964 | 39 | 14
149 | 148 | 115 | 6006 | 38 | 17
150 | 149 | 141 | 6043 | 29 | 17
151 | 150 | 118 | 6000 | 40 | 14
152 | 151 | 128 | 6119 | 43 | 19
153 | 152 | 143 | 6063 | 29 | 10
154 | 153 | 143 | 5973 | 38 | 18
155 | 154 | 131 | 5943 | 50 | 12
156 | 155 | 115 | 6065 | 46 | 13
157 | 156 | 131 | 5949 | 52 | 10
158 | 157 | 123 | 6001 | 44 | 18
159 | 158 | 129 | 6046 | 33 | 16
160 | 159 | 105 | 6001 | 34 | 10
161 | 160 | 128 | 6040 | 52 | 15
162 | 161 | 102 | 6052 | 44 | 16
163 | 162 | 128 | 5906 | 44 | 11
164 | 163 | 118 | 5966 | 45 | 6
165 | 164 | 137 | 6066 | 46 | 16
166 | 165 | 132 | 5891 | 37 | 10
167 | 166 | 131 | 6026 | 46 | 9
168 | 167 | 138 | 5937 | 33 | 19
169 | 168 | 144 | 6075 | 36 | 20
170 | 169 | 126 | 5968 | 43 | 9
171 | 170 | 119 | 6101 | 36 | 15
172 | 171 | 133 | 5960 | 37 | 16
173 | 172 | 131 | 6088 | 55 | 13
174 | 173 | 119 | 6062 | 52 | 15
175 | 174 | 133 | 6023 | 40 | 21
176 | 175 | 122 | 6051 | 40 | 12
177 | 176 | 132 | 6018 | 53 | 11
178 | 177 | 144 | 6082 | 44 | 15
179 | 178 | 148 | 5924 | 50 | 13
180 | 179 | 128 | 5937 | 38 | 21
181 | 180 | 134 | 6096 | 34 | 14
182 | 181 | 122 | 6028 | 38 | 25
183 | 182 | 116 | 6007 | 48 | 8
184 | 183 | 143 | 6080 | 32 | 18
185 | 184 | 145 | 5937 | 41 | 15
186 | 185 | 140 | 5859 | 42 | 13
187 | 186 | 123 | 5992 | 25 | 13
188 | 187 | 125 | 5946 | 39 | 12
189 | 188 | 124 | 5972 | 49 | 14
190 | 189 | 137 | 5948 | 36 | 13
191 | 190 | 145 | 6091 | 41 | 14
192 | 191 | 125 | 5953 | 42 | 12
193 | 192 | 142 | 6003 | 46 | 12
194 | 193 | 124 | 6016 | 35 | 21
195 | 194 | 118 | 6014 | 36 | 8
196 | 195 | 129 | 6004 | 38 | 10
197 | 196 | 141 | 5940 | 36 | 12
198 | 197 | 134 | 5823 | 28 | 12
199 | 198 | 136 | 5937 | 32 | 16
200 | 199 | 131 | 6000 | 40 | 15
201 | 200 | 135 | 5871 | 38 | 18
202 | 201 | 132 | 5937 | 36 | 12
203 | 202 | 142 | 5984 | 47 | 11
204 | 203 | 148 | 5936 | 41 | 10
205 | 204 | 151 | 5980 | 35 | 9
206 | 205 | 128 | 5910 | 34 | 13
207 | 206 | 127 | 6078 | 45 | 3
208 | 207 | 153 | 5968 | 40 | 18
209 | 208 | 137 | 6057 | 46 | 16
210 | 209 | 133 | 5994 | 47 | 15
211 | 210 | 149 | 5943 | 45 | 18
212 | 211 | 133 | 5911 | 44 | 15
213 | 212 | 142 | 6110 | 42 | 13
214 | 213 | 153 | 6067 | 37 | 9
215 | 214 | 133 | 6006 | 35 | 12
216 | 215 | 138 | 5953 | 21 | 12
217 | 216 | 120 | 6029 | 33 | 20
218 | 217 | 138 | 6126 | 42 | 12
219 | 218 | 151 | 6041 | 30 | 18
220 | 219 | 140 | 5947 | 24 | 22
221 | 220 | 140 | 6051 | 36 | 11
222 | 221 | 142 | 6099 | 33 | 12
223 | 222 | 141 | 5876 | 27 | 15
224 | 223 | 143 | 6059 | 26 | 12
225 | 224 | 149 | 6058 | 28 | 13
226 | 225 | 135 | 6029 | 35 | 11
227 | 226 | 129 | 5951 | 35 | 15
228 | 227 | 129 | 6134 | 93 | 20
229 | 228 | 138 | 5584 | 287 | 11
230 | 229 | 131 | 4782 | 802 | 16
231 | 230 | 111 | 3351 | 1728 | 18
232 | 231 | 119 | 4481 | 830 | 13
233 | 232 | 124 | 5539 | 260 | 14
234 | 233 | 138 | 5854 | 71 | 16
235 | 234 | 133 | 6117 | 19 | 16
236 | 235 | 135 | 6129 | 33 | 16
237 | 236 | 130 | 6030 | 30 | 20
238 | 237 | 128 | 6111 | 28 | 11
239 | 238 | 144 | 5994 | 28 | 19
240 | 239 | 112 | 6285 | 35 | 12
241 | 240 | 146 | 6112 | 27 | 17
242 | 241 | 132 | 6102 | 40 | 12
243 | 242 | 151 | 6205 | 32 | 11
244 | 243 | 153 | 6045 | 33 | 13
245 | 244 | 127 | 6175 | 30 | 13
246 | 245 | 135 | 6138 | 36 | 10
247 | 246 | 129 | 6120 | 40 | 11
248 | 247 | 122 | 6123 | 32 | 17
249 | 248 | 155 | 6005 | 40 | 13
250 | 249 | 114 | 6121 | 25 | 12
251 | 250 | 139 | 5953 | 42 | 18
252 | 251 | 126 | 6197 | 38 | 14
253 | 252 | 114 | 6254 | 46 | 8
254 | 253 | 118 | 6055 | 34 | 21
255 | 254 | 108 | 6009 | 30 | 6
256 | 255 | 138 | 6076 | 26 | 10
257 | 256 | 114 | 6081 | 38 | 12
258 | 257 | 138 | 6052 | 49 | 15
259 | 258 | 113 | 6045 | 49 | 15
260 | 259 | 122 | 6010 | 32 | 9
261 | 260 | 132 | 5934 | 39 | 13
262 | 261 | 134 | 6108 | 49 | 19
263 | 262 | 123 | 5978 | 34 | 16
264 | 263 | 139 | 5984 | 38 | 15
265 | 264 | 125 | 6110 | 37 | 9
266 | 265 | 130 | 6068 | 34 | 17
267 | 266 | 133 | 6042 | 35 | 14
268 | 267 | 131 | 6114 | 38 | 15
269 | 268 | 143 | 6052 | 44 | 11
270 | 269 | 145 | 6043 | 40 | 17
271 | 270 | 118 | 6059 | 28 | 13
272 | 271 | 119 | 6159 | 36 | 12
273 | 272 | 137 | 6186 | 31 | 14
274 | 273 | 131 | 6195 | 26 | 15
275 | 274 | 157 | 6129 | 32 | 17
276 | 275 | 114 | 6072 | 26 | 15
277 | 276 | 141 | 6230 | 22 | 11
278 | 277 | 139 | 6207 | 30 | 8
279 | 278 | 166 | 6106 | 34 | 10
280 | 279 | 151 | 5981 | 57 | 15
281 | 280 | 124 | 5762 | 100 | 15
282 | 281 | 127 | 5456 | 374 | 10
283 | 282 | 128 | 4862 | 599 | 10
284 | 283 | 107 | 4530 | 767 | 14
285 | 284 | 101 | 4494 | 799 | 11
286 | 285 | 80 | 4683 | 781 | 10
287 | 286 | 130 | 4866 | 743 | 13
288 | 287 | 122 | 4347 | 937 | 13
289 | 288 | 132 | 4002 | 1241 | 20
290 | 289 | 130 | 4560 | 936 | 6
291 | 290 | 118 | 5526 | 323 | 18
292 | 291 | 122 | 5926 | 140 | 17
293 | 292 | 127 | 5807 | 209 | 14
294 | 293 | 129 | 5611 | 140 | 13
295 | 294 | 130 | 5697 | 103 | 12
296 | 295 | 136 | 5595 | 145 | 13
297 | 296 | 116 | 5233 | 293 | 11
298 | 297 | 131 | 4787 | 621 | 15
299 | 298 | 107 | 4108 | 1108 | 13
300 | 299 | 108 | 4120 | 1271 | 8
301 | 300 | 102 | 4514 | 1173 | 14
302 | 301 | 121 | 4987 | 752 | 16
303 | 302 | 125 | 5351 | 462 | 12
304 | 303 | 135 | 5888 | 225 | 8
305 | 304 | 137 | 6090 | 51 | 15
306 | 305 | 123 | 6137 | 45 | 14
307 | 306 | 144 | 6161 | 36 | 9
308 | 307 | 158 | 6248 | 38 | 11
309 | 308 | 160 | 6174 | 45 | 13
310 | 309 | 136 | 6046 | 72 | 15
311 | 310 | 151 | 6178 | 42 | 17
312 | 311 | 144 | 6101 | 64 | 10
313 | 312 | 118 | 5871 | 144 | 11
314 | 313 | 130 | 5675 | 386 | 21
315 | 314 | 124 | 4983 | 799 | 17
316 | 315 | 106 | 4705 | 1123 | 15
317 | 316 | 124 | 4114 | 1423 | 11
318 | 317 | 102 | 3823 | 1641 | 9
319 | 318 | 120 | 3751 | 1542 | 10
320 | 319 | 102 | 4119 | 1404 | 20
321 | 320 | 127 | 4635 | 1005 | 16
322 | 321 | 130 | 5256 | 611 | 13
323 | 322 | 122 | 5551 | 237 | 17
324 | 323 | 124 | 5953 | 103 | 5
325 | 324 | 143 | 5897 | 93 | 8
326 | 325 | 133 | 5527 | 197 | 13
327 | 326 | 142 | 5511 | 221 | 8
328 | 327 | 144 | 5310 | 303 | 12
329 | 328 | 133 | 5345 | 403 | 14
330 | 329 | 137 | 5272 | 409 | 10
331 | 330 | 121 | 5297 | 402 | 16
332 | 331 | 132 | 5580 | 311 | 17
333 | 332 | 139 | 5497 | 180 | 13
334 | 333 | 112 | 5457 | 218 | 22
335 | 334 | 121 | 5036 | 300 | 13
336 | 335 | 110 | 4818 | 426 | 12
337 | 336 | 101 | 4501 | 582 | 19
338 | 337 | 109 | 4103 | 877 | 13
339 | 338 | 92 | 3658 | 1124 | 20
340 | 339 | 102 | 4230 | 841 | 23
341 | 340 | 110 | 4552 | 652 | 34
342 | 341 | 106 | 4400 | 791 | 28
343 | 342 | 116 | 4162 | 917 | 29
344 | 343 | 120 | 3709 | 1085 | 17
345 | 344 | 107 | 4149 | 1046 | 17
346 | 345 | 141 | 5400 | 409 | 14
347 | 346 | 145 | 5984 | 182 | 15
348 | 347 | 120 | 5214 | 512 | 15
349 | 348 | 132 | 3863 | 1276 | 12
350 | 349 | 101 | 3615 | 1237 | 15
351 | 350 | 97 | 3934 | 911 | 20
352 | 351 | 137 | 4139 | 688 | 11
353 | 352 | 116 | 4660 | 528 | 9
354 | 353 | 116 | 5225 | 325 | 8
355 | 354 | 131 | 5755 | 110 | 15
356 | 355 | 139 | 5929 | 60 | 17
357 | 356 | 131 | 6048 | 199 | 13
358 | 357 | 149 | 5786 | 371 | 15
359 | 358 | 146 | 5711 | 379 | 20
360 | 359 | 132 | 5542 | 553 | 15
361 | 360 | 127 | 5387 | 599 | 13
362 | 361 | 153 | 5726 | 353 | 13
363 | 362 | 135 | 5954 | 86 | 12
364 | 363 | 126 | 6016 | 45 | 9
365 | 364 | 137 | 5942 | 32 | 12
366 | 365 | 146 | 5917 | 30 | 10
367 | 366 | 152 | 5970 | 37 | 10
368 | 367 | 140 | 6082 | 37 | 14
369 | 368 | 127 | 5937 | 55 | 16
370 | 369 | 135 | 5958 | 39 | 12
371 | 370 | 136 | 5955 | 33 | 11
372 | 371 | 139 | 6179 | 30 | 16
373 | 372 | 130 | 6158 | 16 | 17
374 | 373 | 124 | 6129 | 23 | 11
375 | 374 | 155 | 6007 | 23 | 30
376 | 375 | 139 | 6003 | 22 | 36
377 | 376 | 125 | 5868 | 42 | 35
378 | 377 | 133 | 5844 | 46 | 21
379 | 378 | 137 | 5890 | 40 | 19
380 | 379 | 127 | 6093 | 20 | 15
381 | 380 | 132 | 6170 | 19 | 13
382 | 381 | 130 | 6160 | 75 | 17
383 | 382 | 129 | 5803 | 367 | 13
384 | 383 | 115 | 4516 | 1139 | 10
385 | 384 | 117 | 2852 | 2379 | 19
386 | 385 | 116 | 4333 | 1407 | 12
387 | 386 | 105 | 4644 | 1088 | 11
388 | 387 | 129 | 5003 | 785 | 18
389 | 388 | 118 | 5147 | 636 | 10
390 | 389 | 115 | 5020 | 682 | 18
391 | 390 | 120 | 5324 | 454 | 13
392 | 391 | 137 | 5841 | 141 | 9
393 | 392 | 145 | 6059 | 44 | 14
394 | 393 | 130 | 6089 | 37 | 7
395 | 394 | 128 | 6228 | 88 | 17
396 | 395 | 146 | 5917 | 231 | 16
397 | 396 | 125 | 4684 | 1016 | 11
398 | 397 | 144 | 5215 | 586 | 11
399 | 398 | 130 | 5143 | 548 | 14
400 | 399 | 118 | 4028 | 1278 | 14
401 | 400 | 119 | 4851 | 516 | 12
402 | 401 | 124 | 4943 | 448 | 8
403 | 402 | 113 | 5484 | 242 | 17
404 | 403 | 123 | 6049 | 77 | 14
405 | 404 | 128 | 6200 | 39 | 14
406 | 405 | 135 | 6130 | 25 | 15
407 | 406 | 150 | 6189 | 28 | 14
408 | 407 | 121 | 6135 | 63 | 9
409 | 408 | 143 | 6038 | 143 | 15
410 | 409 | 127 | 5685 | 395 | 10
411 | 410 | 125 | 5169 | 951 | 8
412 | 411 | 117 | 4463 | 1519 | 16
413 | 412 | 110 | 3564 | 2268 | 13
414 | 413 | 101 | 2825 | 2706 | 10
415 | 414 | 101 | 2835 | 2501 | 22
416 | 415 | 121 | 3387 | 1945 | 20
417 | 416 | 90 | 3840 | 1521 | 10
418 | 417 | 121 | 5394 | 502 | 10
419 | 418 | 121 | 5315 | 682 | 18
420 | 419 | 133 | 5291 | 613 | 10
421 | 420 | 114 | 4561 | 1089 | 17
422 | 421 | 123 | 3947 | 1376 | 12
423 | 422 | 121 | 5093 | 540 | 9
424 | 423 | 121 | 5656 | 260 | 15
425 | 424 | 120 | 5345 | 513 | 15
426 | 425 | 124 | 3701 | 1534 | 14
427 | 426 | 91 | 3945 | 1250 | 19
428 | 427 | 122 | 5119 | 561 | 9
429 | 428 | 133 | 5238 | 522 | 17
430 | 429 | 124 | 4143 | 1319 | 10
431 | 430 | 136 | 5520 | 430 | 12
432 | 431 | 137 | 5951 | 93 | 21
433 | 432 | 125 | 6056 | 95 | 20
434 | 433 | 125 | 5748 | 365 | 13
435 | 434 | 116 | 4798 | 1025 | 8
436 | 435 | 94 | 3741 | 1734 | 13
437 | 436 | 103 | 3664 | 1665 | 13
438 | 437 | 109 | 3975 | 1152 | 12
439 | 438 | 123 | 4374 | 816 | 16
440 | 439 | 125 | 5062 | 448 | 9
441 | 440 | 141 | 5801 | 166 | 5
442 | 441 | 122 | 5827 | 58 | 8
443 | 442 | 145 | 6283 | 35 | 12
444 | 443 | 135 | 6208 | 40 | 14
445 | 444 | 140 | 5974 | 56 | 10
446 | 445 | 133 | 5256 | 267 | 12
447 | 446 | 181 | 3539 | 570 | 15
448 | 447 | 252 | 2572 | 587 | 27
449 | 448 | 170 | 3688 | 360 | 53
450 | 449 | 123 | 5040 | 170 | 79
451 | 450 | 120 | 5348 | 262 | 50
452 | 451 | 122 | 4740 | 1001 | 21
453 | 452 | 94 | 2325 | 2655 | 15
454 | 453 | 104 | 2666 | 2142 | 10
455 | 454 | 104 | 3389 | 1792 | 16
456 | 455 | 123 | 5312 | 423 | 18
457 | 456 | 141 | 5995 | 151 | 15
458 | 457 | 115 | 6208 | 156 | 20
459 | 458 | 142 | 6118 | 86 | 11
460 | 459 | 140 | 6097 | 97 | 21
461 | 460 | 156 | 5606 | 448 | 21
462 | 461 | 110 | 3556 | 1980 | 11
463 | 462 | 103 | 2197 | 2940 | 18
464 | 463 | 96 | 3241 | 1970 | 18
465 | 464 | 132 | 5179 | 631 | 13
466 | 465 | 128 | 5928 | 187 | 13
467 | 466 | 126 | 6036 | 185 | 5
468 | 467 | 144 | 5079 | 676 | 15
469 | 468 | 139 | 5801 | 225 | 13
470 | 469 | 143 | 6110 | 105 | 17
471 | 470 | 136 | 6082 | 170 | 13
472 | 471 | 125 | 5473 | 594 | 18
473 | 472 | 130 | 5354 | 475 | 13
474 | 473 | 128 | 5821 | 158 | 21
475 | 474 | 143 | 6278 | 62 | 17
476 | 475 | 153 | 6233 | 32 | 13
477 | 476 | 140 | 6221 | 26 | 13
478 | 477 | 143 | 6112 | 38 | 12
479 | 478 | 142 | 6001 | 116 | 14
480 | 479 | 142 | 5856 | 282 | 10
481 | 480 | 145 | 5075 | 832 | 16
482 | 481 | 106 | 3810 | 1928 | 20
483 | 482 | 123 | 4100 | 1689 | 18
484 | 483 | 155 | 5455 | 588 | 14
485 | 484 | 147 | 5794 | 234 | 13
486 | 485 | 147 | 5612 | 481 | 15
487 | 486 | 113 | 3633 | 1963 | 10
488 | 487 | 104 | 3329 | 1736 | 12
489 | 488 | 127 | 4037 | 1349 | 13
490 | 489 | 145 | 3830 | 1475 | 8
491 | 490 | 121 | 3478 | 1568 | 15
492 | 491 | 110 | 3690 | 1486 | 16
493 | 492 | 135 | 3894 | 1441 | 11
494 | 493 | 112 | 3708 | 1391 | 9
495 | 494 | 138 | 3509 | 1529 | 18
496 | 495 | 108 | 3690 | 1347 | 10
497 | 496 | 137 | 4487 | 865 | 14
498 | 497 | 125 | 5011 | 531 | 23
499 | 498 | 129 | 5357 | 415 | 17
500 | 499 | 116 | 5573 | 375 | 16
501 | 500 | 146 | 5939 | 160 | 19
502 | 501 | 131 | 6110 | 52 | 14
503 | 502 | 145 | 6098 | 23 | 17
504 | 503 | 125 | 6044 | 22 | 7
505 | 504 | 147 | 5738 | 27 | 18
506 | 505 | 145 | 5397 | 53 | 40
507 | 506 | 105 | 4899 | 99 | 104
508 | 507 | 81 | 4461 | 181 | 159
509 | 508 | 100 | 4177 | 198 | 172
510 | 509 | 143 | 4308 | 203 | 155
511 | 510 | 151 | 4774 | 242 | 137
512 | 511 | 210 | 5054 | 248 | 86
513 | 512 | 215 | 5377 | 146 | 32
514 | 513 | 241 | 5558 | 132 | 26
515 | 514 | 193 | 6039 | 54 | 28
516 | 515 | 160 | 5944 | 37 | 18
517 | 516 | 139 | 6243 | 24 | 15
518 | 517 | 146 | 6274 | 24 | 14
519 | 518 | 152 | 6167 | 20 | 10
520 | 519 | 157 | 6165 | 23 | 24
521 | 520 | 162 | 6148 | 32 | 11
522 | 521 | 164 | 6254 | 27 | 13
523 | 522 | 150 | 6176 | 35 | 14
524 | 523 | 147 | 6308 | 38 | 14
525 | 524 | 164 | 6015 | 33 | 11
526 | 525 | 155 | 6055 | 35 | 11
527 | 526 | 168 | 6118 | 28 | 16
528 | 527 | 149 | 6285 | 37 | 16
529 | 528 | 139 | 6182 | 20 | 16
530 | 529 | 161 | 6194 | 37 | 14
531 | 530 | 133 | 6228 | 19 | 5
532 | 531 | 157 | 6322 | 40 | 18
533 | 532 | 152 | 6175 | 27 | 21
534 | 533 | 148 | 6139 | 45 | 12
535 | 534 | 131 | 6080 | 26 | 23
536 | 535 | 161 | 5929 | 36 | 21
537 | 536 | 119 | 5804 | 65 | 60
538 | 537 | 129 | 5456 | 106 | 96
539 | 538 | 137 | 5192 | 92 | 86
540 | 539 | 160 | 5545 | 86 | 58
541 | 540 | 141 | 6021 | 49 | 24
542 | 541 | 152 | 6166 | 23 | 18
543 | 542 | 165 | 6294 | 25 | 10
544 | 543 | 150 | 6204 | 32 | 15
545 | 544 | 156 | 6090 | 28 | 23
546 | 545 | 158 | 5983 | 37 | 35
547 | 546 | 155 | 5921 | 33 | 41
548 | 547 | 126 | 5806 | 61 | 85
549 | 548 | 141 | 5456 | 94 | 89
550 | 549 | 124 | 5420 | 102 | 90
551 | 550 | 142 | 5878 | 86 | 51
552 | 551 | 154 | 6159 | 51 | 21
553 | 552 | 131 | 6115 | 38 | 18
554 | 553 | 156 | 6069 | 39 | 15
555 | 554 | 146 | 6145 | 37 | 9
556 | 555 | 153 | 6276 | 49 | 14
557 | 556 | 144 | 6167 | 44 | 11
558 | 557 | 145 | 6315 | 37 | 12
559 | 558 | 169 | 6234 | 40 | 18
560 | 559 | 122 | 6234 | 42 | 12
561 | 560 | 140 | 6233 | 46 | 15
562 | 561 | 178 | 6296 | 41 | 12
563 | 562 | 154 | 6315 | 43 | 11
564 | 563 | 168 | 6207 | 41 | 15
565 | 564 | 151 | 6160 | 38 | 16
566 | 565 | 118 | 6409 | 44 | 11
567 | 566 | 147 | 6156 | 39 | 18
568 | 567 | 155 | 6241 | 43 | 9
569 | 568 | 151 | 6342 | 33 | 20
570 | 569 | 156 | 6282 | 52 | 6
571 | 570 | 127 | 6331 | 41 | 14
572 | 571 | 139 | 6296 | 32 | 15
573 | 572 | 146 | 6327 | 51 | 12
574 | 573 | 157 | 6269 | 38 | 11
575 | 574 | 145 | 6193 | 36 | 17
576 | 575 | 144 | 6136 | 48 | 13
577 | 576 | 139 | 6399 | 39 | 11
578 | 577 | 146 | 6168 | 45 | 11
579 | 578 | 148 | 6354 | 36 | 13
580 | 579 | 116 | 6176 | 44 | 9
581 | 580 | 135 | 6356 | 44 | 12
582 | 581 | 139 | 6308 | 31 | 17
583 | 582 | 144 | 6219 | 29 | 7
584 | 583 | 123 | 6361 | 51 | 18
585 | 584 | 133 | 6253 | 34 | 22
586 | 585 | 134 | 6301 | 47 | 18
587 | 586 | 114 | 6177 | 46 | 14
588 | 587 | 133 | 6334 | 37 | 20
589 | 588 | 143 | 6428 | 43 | 14
590 | 589 | 132 | 6212 | 46 | 10
591 | 590 | 128 | 6306 | 42 | 18
592 | 591 | 130 | 6377 | 56 | 18
593 | 592 | 138 | 6172 | 58 | 25
594 | 593 | 144 | 6218 | 42 | 19
595 | 594 | 120 | 6362 | 48 | 14
596 | 595 | 133 | 6246 | 41 | 19
597 | 596 | 141 | 6428 | 46 | 14
598 | 597 | 134 | 6515 | 48 | 10
599 | 598 | 125 | 6313 | 56 | 10
600 | 599 | 160 | 6284 | 58 | 14
601 | 600 | 148 | 6374 | 45 | 14
602 | 601 | 142 | 6418 | 35 | 15
603 | 602 | 145 | 6457 | 47 | 12
604 | 603 | 141 | 6377 | 49 | 12
605 | 604 | 131 | 6224 | 38 | 12
606 | 605 | 126 | 6374 | 50 | 17
607 | 606 | 146 | 6354 | 40 | 9
608 | 607 | 138 | 6274 | 44 | 17
609 | 608 | 125 | 6338 | 32 | 19
610 | 609 | 121 | 6364 | 43 | 15
611 | 610 | 119 | 6281 | 46 | 14
612 | 611 | 128 | 6442 | 60 | 19
613 | 612 | 148 | 6354 | 41 | 11
614 | 613 | 129 | 6266 | 46 | 10
615 | 614 | 118 | 6272 | 39 | 12
616 | 615 | 144 | 6394 | 57 | 24
617 | 616 | 154 | 6356 | 51 | 18
618 | 617 | 136 | 6367 | 32 | 15
619 | 618 | 162 | 6380 | 52 | 11
620 | 619 | 142 | 6275 | 34 | 23
621 | 620 | 144 | 6231 | 51 | 11
622 | 621 | 134 | 6379 | 41 | 12
623 | 622 | 134 | 6208 | 41 | 11
624 | 623 | 129 | 6318 | 36 | 13
625 | 624 | 137 | 6458 | 35 | 17
626 | 625 | 120 | 6446 | 39 | 12
627 | 626 | 148 | 6481 | 40 | 13
628 | 627 | 144 | 6268 | 34 | 9
629 | 628 | 144 | 6374 | 56 | 11
630 | 629 | 128 | 6305 | 44 | 12
631 | 630 | 127 | 6411 | 52 | 17
632 | 631 | 143 | 6256 | 51 | 14
633 | 632 | 135 | 6262 | 38 | 13
634 | 633 | 160 | 6188 | 32 | 12
635 | 634 | 140 | 6224 | 32 | 17
636 | 635 | 124 | 6296 | 38 | 22
637 | 636 | 123 | 6319 | 43 | 17
638 | 637 | 123 | 6033 | 44 | 25
639 | 638 | 132 | 5635 | 106 | 76
640 | 639 | 151 | 5424 | 134 | 104
641 | 640 | 126 | 5138 | 186 | 143
642 | 641 | 103 | 4640 | 179 | 171
643 | 642 | 110 | 4397 | 274 | 171
644 | 643 | 133 | 4075 | 339 | 170
645 | 644 | 121 | 3945 | 325 | 169
646 | 645 | 129 | 4405 | 370 | 106
647 | 646 | 118 | 4111 | 390 | 152
648 | 647 | 100 | 4120 | 335 | 188
649 | 648 | 113 | 4373 | 267 | 125
650 | 649 | 126 | 4925 | 282 | 51
651 | 650 | 120 | 5028 | 378 | 26
652 | 651 | 146 | 5239 | 373 | 17
653 | 652 | 98 | 5406 | 392 | 17
654 | 653 | 139 | 5364 | 329 | 16
655 | 654 | 130 | 5475 | 234 | 18
656 | 655 | 136 | 5340 | 289 | 15
657 | 656 | 126 | 5196 | 365 | 11
658 | 657 | 139 | 5261 | 319 | 18
659 | 658 | 106 | 5388 | 378 | 14
660 | 659 | 135 | 5354 | 368 | 14
661 | 660 | 124 | 5439 | 338 | 15
662 | 661 | 128 | 5322 | 394 | 18
663 | 662 | 115 | 5214 | 401 | 16
664 | 663 | 129 | 5312 | 281 | 13
665 | 664 | 127 | 5781 | 252 | 14
666 | 665 | 125 | 5764 | 226 | 17
667 | 666 | 122 | 5890 | 161 | 17
668 | 667 | 134 | 5888 | 151 | 11
669 | 668 | 124 | 5544 | 236 | 16
670 | 669 | 138 | 5815 | 119 | 16
671 | 670 | 120 | 5493 | 180 | 27
672 | 671 | 115 | 5142 | 295 | 14
673 | 672 | 129 | 4778 | 359 | 25
674 | 673 | 150 | 4483 | 435 | 36
675 | 674 | 110 | 4657 | 343 | 34
676 | 675 | 118 | 4881 | 269 | 50
677 | 676 | 99 | 4698 | 288 | 58
678 | 677 | 97 | 4373 | 373 | 92
679 | 678 | 105 | 4377 | 334 | 97
680 | 679 | 99 | 4001 | 521 | 118
681 | 680 | 85 | 3458 | 779 | 190
682 | 681 | 98 | 3629 | 547 | 216
683 | 682 | 93 | 4127 | 318 | 207
684 | 683 | 100 | 4471 | 234 | 177
685 | 684 | 113 | 4593 | 242 | 123
686 | 685 | 117 | 4799 | 271 | 145
687 | 686 | 117 | 4736 | 298 | 138
688 | 687 | 109 | 5056 | 299 | 77
689 | 688 | 104 | 4866 | 389 | 86
690 | 689 | 121 | 5069 | 293 | 102
691 | 690 | 118 | 5121 | 209 | 116
692 | 691 | 113 | 5130 | 220 | 140
693 | 692 | 121 | 5144 | 265 | 118
694 | 693 | 113 | 4767 | 378 | 127
695 | 694 | 114 | 4633 | 409 | 117
696 | 695 | 117 | 4804 | 273 | 122
697 | 696 | 133 | 4589 | 301 | 157
698 | 697 | 114 | 3889 | 367 | 220
699 | 698 | 116 | 3552 | 426 | 270
700 | 699 | 96 | 3494 | 405 | 301
701 | 700 | 87 | 3799 | 399 | 235
702 | 701 | 112 | 4075 | 368 | 261
703 | 702 | 119 | 4326 | 293 | 213
704 | 703 | 104 | 4449 | 295 | 201
705 | 704 | 132 | 4798 | 255 | 164
706 | 705 | 127 | 5099 | 228 | 129
707 | 706 | 141 | 5689 | 177 | 78
708 | 707 | 155 | 5853 | 141 | 66
709 | 708 | 139 | 5903 | 143 | 76
710 | 709 | 143 | 5951 | 102 | 41
711 | 710 | 162 | 5869 | 118 | 51
712 | 711 | 148 | 6148 | 159 | 41
713 | 712 | 106 | 6043 | 143 | 26
714 | 713 | 143 | 6012 | 138 | 25
715 | 714 | 136 | 5995 | 191 | 21
716 | 715 | 132 | 5725 | 256 | 18
717 | 716 | 148 | 5801 | 233 | 24
718 | 717 | 155 | 5880 | 160 | 20
719 | 718 | 150 | 5832 | 200 | 19
720 | 719 | 120 | 5645 | 230 | 15
721 | 720 | 156 | 5948 | 240 | 9
722 | 721 | 147 | 5956 | 152 | 16
723 | 722 | 144 | 6036 | 139 | 35
724 | 723 | 146 | 5918 | 217 | 16
725 | 724 | 140 | 5835 | 108 | 15
726 | 725 | 174 | 5987 | 118 | 20
727 | 726 | 156 | 5860 | 148 | 22
728 | 727 | 125 | 5688 | 185 | 23
729 | 728 | 151 | 5836 | 175 | 22
730 | 729 | 132 | 5673 | 192 | 14
731 | 730 | 143 | 5815 | 198 | 14
732 | 731 | 131 | 5506 | 296 | 21
733 | 732 | 123 | 5257 | 390 | 18
734 | 733 | 150 | 5610 | 302 | 23
735 | 734 | 149 | 5921 | 176 | 19
736 | 735 | 147 | 5862 | 218 | 15
737 | 736 | 132 | 5741 | 215 | 26
738 | 737 | 151 | 5902 | 147 | 16
739 | 738 | 153 | 5942 | 102 | 13
740 | 739 | 130 | 5740 | 230 | 20
741 | 740 | 137 | 5305 | 355 | 10
742 | 741 | 133 | 5636 | 326 | 15
743 | 742 | 132 | 5649 | 257 | 20
744 | 743 | 121 | 5718 | 163 | 18
745 | 744 | 170 | 5740 | 164 | 21
746 | 745 | 161 | 5593 | 226 | 15
747 | 746 | 128 | 5452 | 297 | 25
748 | 747 | 144 | 5468 | 315 | 12
749 | 748 | 133 | 5663 | 225 | 20
750 | 749 | 126 | 5860 | 188 | 12
751 | 750 | 152 | 5880 | 203 | 22
752 | 751 | 161 | 5573 | 259 | 35
753 | 752 | 166 | 5759 | 186 | 19
754 | 753 | 158 | 5825 | 111 | 16
755 | 754 | 173 | 5900 | 107 | 13
756 | 755 | 171 | 5996 | 121 | 18
757 | 756 | 191 | 5697 | 170 | 17
758 | 757 | 166 | 5812 | 186 | 21
759 | 758 | 127 | 5891 | 149 | 11
760 | 759 | 145 | 5790 | 180 | 15
761 | 760 | 131 | 5835 | 247 | 15
762 | 761 | 117 | 5514 | 358 | 17
763 | 762 | 140 | 5454 | 285 | 18
764 | 763 | 167 | 5897 | 167 | 14
765 | 764 | 137 | 5926 | 167 | 16
766 | 765 | 146 | 6024 | 172 | 22
767 | 766 | 140 | 6003 | 171 | 20
768 | 767 | 126 | 5854 | 195 | 22
769 | 768 | 140 | 5617 | 357 | 22
770 | 769 | 141 | 5482 | 299 | 16
771 | 770 | 146 | 5418 | 319 | 24
772 | 771 | 131 | 5447 | 284 | 21
773 | 772 | 114 | 5504 | 265 | 15
774 | 773 | 122 | 5369 | 330 | 16
775 | 774 | 130 | 5167 | 390 | 23
776 | 775 | 166 | 5660 | 262 | 23
777 | 776 | 146 | 5869 | 180 | 25
778 | 777 | 142 | 5750 | 157 | 15
779 | 778 | 129 | 5803 | 190 | 19
780 | 779 | 119 | 5587 | 278 | 18
781 | 780 | 137 | 5534 | 259 | 19
782 | 781 | 132 | 5827 | 218 | 11
783 | 782 | 135 | 6048 | 169 | 14
784 | 783 | 145 | 6006 | 85 | 15
785 | 784 | 133 | 6256 | 106 | 15
786 | 785 | 145 | 5814 | 207 | 23
787 | 786 | 151 | 5853 | 135 | 26
788 | 787 | 133 | 5831 | 149 | 22
789 | 788 | 132 | 5871 | 231 | 9
790 | 789 | 114 | 5829 | 174 | 21
791 | 790 | 140 | 6071 | 98 | 16
792 | 791 | 146 | 6074 | 155 | 15
793 | 792 | 160 | 5818 | 202 | 16
794 | 793 | 157 | 5874 | 167 | 16
795 | 794 | 145 | 5770 | 228 | 25
796 | 795 | 144 | 5805 | 244 | 20
797 | 796 | 159 | 6144 | 140 | 19
798 | 797 | 143 | 6017 | 145 | 15
799 | 798 | 128 | 5703 | 281 | 19
800 | 799 | 160 | 5501 | 352 | 17
801 | 800 | 146 | 5702 | 241 | 11
802 | 801 | 143 | 6003 | 201 | 23
803 | 802 | 134 | 5861 | 200 | 17
804 | 803 | 126 | 5743 | 251 | 13
805 | 804 | 132 | 5554 | 324 | 22
806 | 805 | 143 | 5854 | 130 | 16
807 | 806 | 153 | 5983 | 145 | 22
808 | 807 | 146 | 5974 | 146 | 18
809 | 808 | 141 | 5510 | 306 | 18
810 | 809 | 139 | 5358 | 276 | 26
811 | 810 | 133 | 5757 | 143 | 28
812 | 811 | 133 | 5877 | 160 | 28
813 | 812 | 172 | 5775 | 272 | 18
814 | 813 | 150 | 5510 | 312 | 29
815 | 814 | 156 | 5454 | 380 | 19
816 | 815 | 136 | 5472 | 365 | 21
817 | 816 | 153 | 5720 | 232 | 30
818 | 817 | 153 | 5990 | 148 | 20
819 | 818 | 135 | 5854 | 141 | 10
820 | 819 | 132 | 5999 | 144 | 24
821 | 820 | 133 | 5988 | 183 | 17
822 | 821 | 139 | 5649 | 251 | 9
823 | 822 | 130 | 5759 | 237 | 22
824 | 823 | 189 | 5668 | 218 | 21
825 | 824 | 156 | 5671 | 183 | 31
826 | 825 | 139 | 5831 | 163 | 17
827 | 826 | 145 | 5642 | 223 | 23
828 | 827 | 156 | 5928 | 213 | 21
829 | 828 | 126 | 6063 | 149 | 10
830 | 829 | 147 | 5972 | 161 | 15
831 | 830 | 131 | 5610 | 217 | 18
832 | 831 | 167 | 5333 | 364 | 27
833 | 832 | 140 | 5682 | 265 | 15
834 | 833 | 153 | 5785 | 190 | 19
835 | 834 | 165 | 5960 | 184 | 20
836 | 835 | 144 | 5900 | 141 | 18
837 | 836 | 206 | 5956 | 170 | 19
838 | 837 | 144 | 6073 | 107 | 12
839 | 838 | 158 | 5858 | 137 | 12
840 | 839 | 147 | 5833 | 172 | 18
841 | 840 | 137 | 6032 | 181 | 19
842 | 841 | 134 | 5953 | 191 | 24
843 | 842 | 155 | 5969 | 282 | 15
844 | 843 | 130 | 5882 | 223 | 22
845 | 844 | 134 | 5825 | 259 | 23
846 | 845 | 137 | 5830 | 254 | 11
847 | 846 | 158 | 5875 | 182 | 23
848 | 847 | 158 | 5666 | 202 | 30
849 | 848 | 164 | 5523 | 273 | 27
850 | 849 | 135 | 5576 | 271 | 23
851 | 850 | 137 | 5709 | 235 | 11
852 | 851 | 147 | 5666 | 227 | 17
853 | 852 | 165 | 5583 | 307 | 28
854 | 853 | 141 | 5826 | 217 | 17
855 | 854 | 157 | 5963 | 194 | 23
856 | 855 | 150 | 6177 | 121 | 9
857 | 856 | 131 | 5969 | 130 | 14
858 | 857 | 142 | 5740 | 268 | 19
859 | 858 | 119 | 6017 | 185 | 12
860 | 859 | 142 | 5870 | 164 | 22
861 | 860 | 142 | 5699 | 172 | 18
862 | 861 | 145 | 5362 | 288 | 21
863 | 862 | 142 | 5700 | 232 | 18
864 | 863 | 152 | 5742 | 232 | 19
865 | 864 | 145 | 5712 | 298 | 22
866 | 865 | 143 | 5574 | 268 | 21
867 | 866 | 175 | 5900 | 245 | 15
868 | 867 | 155 | 6005 | 180 | 23
869 | 868 | 133 | 5974 | 160 | 14
870 | 869 | 135 | 5718 | 187 | 18
871 | 870 | 165 | 5573 | 221 | 20
872 | 871 | 143 | 5334 | 325 | 17
873 | 872 | 140 | 5391 | 331 | 22
874 | 873 | 134 | 5444 | 369 | 21
875 | 874 | 143 | 5919 | 274 | 21
876 | 875 | 154 | 6015 | 152 | 20
877 | 876 | 180 | 6122 | 127 | 14
878 | 877 | 159 | 6057 | 95 | 16
879 | 878 | 145 | 5980 | 158 | 14
880 | 879 | 136 | 5886 | 142 | 13
881 | 880 | 138 | 6030 | 139 | 16
882 | 881 | 131 | 6239 | 87 | 11
883 | 882 | 136 | 6226 | 133 | 16
884 | 883 | 115 | 6028 | 175 | 15
885 | 884 | 145 | 6061 | 117 | 17
886 | 885 | 128 | 6106 | 142 | 14
887 | 886 | 147 | 5967 | 153 | 26
888 | 887 | 145 | 5882 | 185 | 23
889 | 888 | 131 | 5862 | 213 | 17
890 | 889 | 144 | 5971 | 231 | 18
891 | 890 | 148 | 5699 | 254 | 12
892 | 891 | 143 | 5553 | 352 | 14
893 | 892 | 150 | 5806 | 216 | 15
894 | 893 | 153 | 5880 | 232 | 20
895 | 894 | 145 | 5669 | 282 | 21
896 | 895 | 152 | 5726 | 261 | 21
897 | 896 | 151 | 5991 | 160 | 12
898 | 897 | 143 | 6181 | 104 | 17
899 | 898 | 148 | 6057 | 171 | 11
900 | 899 | 150 | 5865 | 170 | 18
901 | 900 | 128 | 5914 | 175 | 20
902 | 901 | 178 | 5440 | 299 | 18
903 | 902 | 158 | 5476 | 291 | 17
904 | 903 | 142 | 5605 | 253 | 24
905 | 904 | 161 | 5588 | 262 | 22
906 | 905 | 164 | 5750 | 233 | 19
907 | 906 | 140 | 6089 | 121 | 19
908 | 907 | 145 | 6190 | 114 | 21
909 | 908 | 160 | 5971 | 197 | 19
910 | 909 | 134 | 5432 | 381 | 25
911 | 910 | 159 | 5611 | 247 | 11
912 | 911 | 140 | 5827 | 140 | 27
913 | 912 | 136 | 5907 | 114 | 30
914 | 913 | 166 | 5569 | 228 | 25
915 | 914 | 159 | 5161 | 387 | 27
916 | 915 | 180 | 5266 | 307 | 28
917 | 916 | 161 | 5496 | 232 | 27
918 | 917 | 134 | 5343 | 288 | 24
919 | 918 | 160 | 5334 | 393 | 18
920 | 919 | 192 | 5255 | 393 | 24
921 | 920 | 153 | 5387 | 371 | 23
922 | 921 | 153 | 5944 | 198 | 17
923 | 922 | 157 | 6104 | 220 | 19
924 | 923 | 147 | 6234 | 105 | 23
925 | 924 | 156 | 6461 | 68 | 13
926 | 925 | 154 | 6131 | 94 | 11
927 | 926 | 152 | 6201 | 76 | 19
928 | 927 | 141 | 6041 | 70 | 18
929 | 928 | 167 | 5969 | 125 | 20
930 | 929 | 157 | 5737 | 216 | 18
931 | 930 | 149 | 5707 | 242 | 17
932 | 931 | 153 | 5685 | 261 | 23
933 | 932 | 140 | 5842 | 208 | 21
934 | 933 | 149 | 5716 | 219 | 29
935 | 934 | 173 | 5361 | 287 | 31
936 | 935 | 146 | 5429 | 324 | 24
937 | 936 | 130 | 5661 | 321 | 26
938 | 937 | 162 | 5946 | 210 | 25
939 | 938 | 124 | 6065 | 194 | 21
940 | 939 | 152 | 5905 | 180 | 18
941 | 940 | 120 | 5963 | 207 | 21
942 | 941 | 149 | 5775 | 197 | 25
943 | 942 | 148 | 5824 | 200 | 18
944 | 943 | 159 | 5807 | 188 | 22
945 | 944 | 142 | 5602 | 311 | 26
946 | 945 | 160 | 5362 | 348 | 24
947 | 946 | 212 | 5311 | 341 | 32
948 | 947 | 142 | 5729 | 280 | 20
949 | 948 | 143 | 5943 | 187 | 14
950 | 949 | 138 | 6224 | 163 | 16
951 | 950 | 146 | 6079 | 115 | 18
952 | 951 | 146 | 6022 | 83 | 17
953 | 952 | 152 | 5954 | 97 | 20
954 | 953 | 141 | 6078 | 107 | 14
955 | 954 | 137 | 5727 | 137 | 25
956 | 955 | 149 | 5610 | 253 | 12
957 | 956 | 137 | 5390 | 431 | 16
958 | 957 | 127 | 5813 | 273 | 22
959 | 958 | 143 | 5983 | 196 | 17
960 | 959 | 143 | 5794 | 232 | 14
961 | 960 | 128 | 5542 | 352 | 19
962 | 961 | 147 | 5469 | 399 | 14
963 | 962 | 144 | 5956 | 223 | 13
964 | 963 | 136 | 6283 | 132 | 19
965 | 964 | 129 | 6259 | 110 | 12
966 | 965 | 137 | 6319 | 129 | 12
967 | 966 | 122 | 6316 | 107 | 19
968 | 967 | 156 | 6286 | 88 | 10
969 | 968 | 147 | 6084 | 146 | 16
970 | 969 | 143 | 5945 | 191 | 19
971 | 970 | 125 | 5907 | 243 | 17
972 | 971 | 135 | 5670 | 292 | 13
973 | 972 | 136 | 5686 | 284 | 14
974 | 973 | 128 | 5660 | 266 | 13
975 | 974 | 145 | 5611 | 259 | 10
976 | 975 | 148 | 5672 | 288 | 19
977 | 976 | 141 | 5853 | 283 | 13
978 | 977 | 154 | 5918 | 240 | 16
979 | 978 | 128 | 5759 | 232 | 7
980 | 979 | 171 | 5659 | 266 | 20
981 | 980 | 135 | 5815 | 224 | 23
982 | 981 | 132 | 6060 | 198 | 14
983 | 982 | 136 | 6244 | 183 | 16
984 | 983 | 131 | 6114 | 98 | 16
985 | 984 | 140 | 6153 | 130 | 13
986 | 985 | 137 | 6157 | 90 | 16
987 | 986 | 141 | 6074 | 139 | 17
988 | 987 | 122 | 5640 | 201 | 17
989 | 988 | 152 | 5761 | 202 | 18
990 | 989 | 161 | 5803 | 226 | 23
991 | 990 | 152 | 5505 | 327 | 21
992 | 991 | 120 | 5421 | 358 | 16
993 | 992 | 145 | 5411 | 418 | 19
994 | 993 | 124 | 5870 | 252 | 18
995 | 994 | 135 | 6016 | 188 | 25
996 | 995 | 146 | 5831 | 239 | 28
997 | 996 | 140 | 5799 | 229 | 14
998 | 997 | 149 | 5741 | 271 | 22
999 | 998 | 150 | 5970 | 172 | 23
1000 | 999 | 144 | 6080 | 169 | 22
1001 | 1000 | 133 | 5995 | 193 | 15
1002 | 1001 | 143 | 6016 | 157 | 14
1003 | 1002 | 143 | 5994 | 167 | 14
1004 | 1003 | 147 | 5556 | 259 | 15
1005 | 1004 | 152 | 5441 | 307 | 20
1006 | 1005 | 132 | 5951 | 137 | 19
1007 | 1006 | 159 | 6082 | 162 | 17
1008 | 1007 | 167 | 5919 | 161 | 31
1009 | 1008 | 157 | 5634 | 201 | 23
1010 | 1009 | 106 | 5762 | 183 | 16
1011 | 1010 | 144 | 5837 | 214 | 12
1012 | 1011 | 157 | 5941 | 236 | 8
1013 | 1012 | 123 | 5838 | 213 | 12
1014 | 1013 | 129 | 6036 | 178 | 18
1015 | 1014 | 142 | 5959 | 192 | 18
1016 | 1015 | 138 | 5820 | 230 | 16
1017 | 1016 | 140 | 5549 | 281 | 18
1018 | 1017 | 122 | 5562 | 307 | 18
1019 | 1018 | 153 | 5857 | 205 | 24
1020 | 1019 | 164 | 5817 | 135 | 17
1021 | 1020 | 128 | 5877 | 177 | 16
1022 | 1021 | 145 | 5707 | 287 | 17
1023 | 1022 | 148 | 5878 | 232 | 15
1024 | 1023 | 149 | 5949 | 160 | 19
1025 | 1024 | 127 | 5958 | 193 | 16
1026 | 1025 | 144 | 6064 | 115 | 16
1027 | 1026 | 131 | 6125 | 119 | 17
1028 | 1027 | 139 | 6189 | 117 | 16
1029 | 1028 | 131 | 6075 | 154 | 20
1030 | 1029 | 134 | 6051 | 188 | 16
1031 | 1030 | 121 | 6143 | 198 | 23
1032 | 1031 | 141 | 5907 | 185 | 15
1033 | 1032 | 148 | 5935 | 234 | 22
1034 | 1033 | 124 | 5846 | 192 | 12
1035 | 1034 | 150 | 5958 | 191 | 16
1036 | 1035 | 123 | 5791 | 149 | 16
1037 | 1036 | 140 | 5873 | 159 | 21
1038 | 1037 | 157 | 5834 | 126 | 17
1039 | 1038 | 162 | 5717 | 112 | 20
1040 | 1039 | 181 | 5856 | 126 | 22
1041 | 1040 | 146 | 5955 | 131 | 24
1042 | 1041 | 149 | 5749 | 176 | 16
1043 | 1042 | 137 | 5719 | 154 | 11
1044 | 1043 | 135 | 5636 | 249 | 19
1045 | 1044 | 148 | 5798 | 167 | 16
1046 | 1045 | 144 | 5918 | 119 | 23
1047 | 1046 | 143 | 6006 | 147 | 12
1048 | 1047 | 155 | 5565 | 198 | 26
1049 | 1048 | 152 | 5853 | 138 | 20
1050 | 1049 | 142 | 6160 | 116 | 16
1051 | 1050 | 139 | 6080 | 213 | 28
1052 | 1051 | 125 | 5951 | 223 | 26
1053 | 1052 | 138 | 5901 | 153 | 19
1054 | 1053 | 137 | 6047 | 191 | 15
1055 | 1054 | 135 | 5473 | 374 | 18
1056 | 1055 | 125 | 5959 | 144 | 17
1057 | 1056 | 117 | 6190 | 111 | 11
1058 | 1057 | 145 | 5947 | 138 | 22
1059 | 1058 | 138 | 5597 | 210 | 18
1060 | 1059 | 127 | 5830 | 229 | 12
1061 | 1060 | 139 | 5936 | 177 | 15
1062 | 1061 | 146 | 5881 | 202 | 15
1063 | 1062 | 130 | 5679 | 230 | 17
1064 | 1063 | 129 | 5794 | 264 | 8
1065 | 1064 | 137 | 6019 | 177 | 14
1066 | 1065 | 124 | 6175 | 132 | 17
1067 | 1066 | 136 | 5865 | 189 | 18
1068 | 1067 | 122 | 5680 | 275 | 14
1069 | 1068 | 149 | 5923 | 186 | 15
1070 | 1069 | 141 | 6177 | 132 | 20
1071 | 1070 | 157 | 6013 | 116 | 18
1072 | 1071 | 142 | 5759 | 153 | 19
1073 | 1072 | 127 | 5738 | 220 | 15
1074 | 1073 | 120 | 5648 | 227 | 23
1075 | 1074 | 142 | 5859 | 194 | 22
1076 | 1075 | 136 | 6055 | 147 | 25
1077 | 1076 | 130 | 6022 | 189 | 18
1078 | 1077 | 137 | 6065 | 142 | 17
1079 | 1078 | 140 | 6004 | 128 | 17
1080 | 1079 | 135 | 5694 | 187 | 26
1081 | 1080 | 195 | 5714 | 242 | 26
1082 | 1081 | 169 | 5571 | 292 | 21
1083 | 1082 | 136 | 5820 | 240 | 22
1084 | 1083 | 162 | 5843 | 180 | 13
1085 | 1084 | 131 | 5636 | 192 | 25
1086 | 1085 | 164 | 5699 | 178 | 19
1087 | 1086 | 135 | 5773 | 204 | 13
1088 | 1087 | 141 | 5718 | 265 | 28
1089 | 1088 | 168 | 5629 | 276 | 24
1090 | 1089 | 157 | 5603 | 305 | 15
1091 | 1090 | 145 | 5930 | 228 | 20
1092 | 1091 | 157 | 5886 | 201 | 17
1093 | 1092 | 141 | 5936 | 171 | 16
1094 | 1093 | 153 | 5940 | 139 | 26
1095 | 1094 | 164 | 5851 | 205 | 24
1096 | 1095 | 130 | 5848 | 190 | 15
1097 | 1096 | 136 | 5934 | 227 | 14
1098 | 1097 | 128 | 5920 | 174 | 10
1099 | 1098 | 149 | 6110 | 169 | 15
1100 | 1099 | 137 | 5783 | 219 | 12
1101 | 1100 | 146 | 5965 | 204 | 22
1102 | 1101 | 113 | 6084 | 150 | 15
1103 | 1102 | 138 | 6201 | 123 | 20
1104 | 1103 | 150 | 5930 | 177 | 17
1105 | 1104 | 156 | 5813 | 237 | 24
1106 | 1105 | 147 | 5507 | 296 | 28
1107 | 1106 | 179 | 5757 | 310 | 19
1108 | 1107 | 148 | 5852 | 254 | 20
1109 | 1108 | 144 | 5881 | 199 | 14
1110 | 1109 | 139 | 5923 | 206 | 20
1111 | 1110 | 144 | 5851 | 226 | 17
1112 | 1111 | 146 | 5879 | 190 | 19
1113 | 1112 | 158 | 5784 | 220 | 21
1114 | 1113 | 152 | 5709 | 278 | 15
1115 | 1114 | 148 | 5764 | 227 | 16
1116 | 1115 | 156 | 5835 | 267 | 24
1117 | 1116 | 160 | 5720 | 218 | 26
1118 | 1117 | 174 | 5777 | 254 | 25
1119 | 1118 | 163 | 5520 | 293 | 20
1120 | 1119 | 160 | 5689 | 174 | 20
1121 | 1120 | 166 | 5810 | 222 | 17
1122 | 1121 | 146 | 5669 | 228 | 29
1123 | 1122 | 157 | 5701 | 146 | 18
1124 | 1123 | 156 | 5826 | 173 | 29
1125 | 1124 | 158 | 5630 | 231 | 30
1126 | 1125 | 163 | 5393 | 274 | 25
1127 | 1126 | 143 | 5857 | 209 | 20
1128 | 1127 | 141 | 5871 | 166 | 23
1129 | 1128 | 171 | 5746 | 225 | 21
1130 | 1129 | 132 | 5854 | 272 | 11
1131 | 1130 | 139 | 5828 | 191 | 20
1132 | 1131 | 151 | 5867 | 184 | 19
1133 | 1132 | 148 | 5879 | 186 | 22
1134 | 1133 | 149 | 5603 | 181 | 19
1135 | 1134 | 181 | 5713 | 217 | 21
1136 | 1135 | 156 | 5837 | 176 | 23
1137 | 1136 | 141 | 6039 | 224 | 18
1138 | 1137 | 171 | 5855 | 227 | 20
1139 | 1138 | 113 | 6001 | 187 | 15
1140 | 1139 | 142 | 5980 | 164 | 23
1141 | 1140 | 139 | 6074 | 123 | 13
1142 | 1141 | 169 | 6104 | 94 | 17
1143 | 1142 | 142 | 5853 | 158 | 16
1144 | 1143 | 123 | 5781 | 181 | 15
1145 | 1144 | 143 | 5992 | 129 | 15
1146 | 1145 | 139 | 6044 | 109 | 11
1147 | 1146 | 140 | 5891 | 154 | 14
1148 | 1147 | 114 | 5871 | 177 | 14
1149 | 1148 | 152 | 5688 | 261 | 23
1150 | 1149 | 120 | 5828 | 248 | 22
1151 | 1150 | 166 | 5842 | 213 | 14
1152 | 1151 | 130 | 5864 | 280 | 18
1153 | 1152 | 151 | 5748 | 299 | 17
1154 | 1153 | 136 | 5384 | 380 | 12
1155 | 1154 | 152 | 5779 | 234 | 16
1156 | 1155 | 127 | 6038 | 134 | 15
1157 | 1156 | 141 | 6208 | 107 | 18
1158 | 1157 | 140 | 5928 | 209 | 17
1159 | 1158 | 143 | 5892 | 217 | 13
1160 | 1159 | 148 | 5962 | 254 | 25
1161 | 1160 | 127 | 5500 | 359 | 17
1162 | 1161 | 132 | 5764 | 244 | 13
1163 | 1162 | 133 | 6063 | 152 | 14
1164 | 1163 | 140 | 6143 | 119 | 17
1165 | 1164 | 148 | 6166 | 120 | 14
1166 | 1165 | 147 | 5889 | 217 | 16
1167 | 1166 | 139 | 5722 | 177 | 23
1168 | 1167 | 143 | 5834 | 215 | 16
1169 | 1168 | 149 | 5801 | 279 | 27
1170 | 1169 | 143 | 5989 | 224 | 19
1171 | 1170 | 132 | 5892 | 160 | 26
1172 | 1171 | 126 | 5878 | 241 | 15
1173 | 1172 | 159 | 5933 | 216 | 19
1174 | 1173 | 136 | 5584 | 290 | 21
1175 | 1174 | 133 | 5498 | 310 | 14
1176 | 1175 | 132 | 5732 | 239 | 20
1177 | 1176 | 138 | 5840 | 209 | 18
1178 | 1177 | 134 | 5776 | 217 | 22
1179 | 1178 | 134 | 6071 | 172 | 12
1180 | 1179 | 139 | 5987 | 149 | 17
1181 | 1180 | 131 | 5815 | 191 | 12
1182 | 1181 | 154 | 5870 | 209 | 18
1183 | 1182 | 139 | 6185 | 155 | 16
1184 | 1183 | 144 | 6025 | 134 | 24
1185 | 1184 | 128 | 6013 | 232 | 17
1186 | 1185 | 148 | 5930 | 222 | 22
1187 | 1186 | 121 | 5748 | 306 | 9
1188 | 1187 | 132 | 5659 | 274 | 13
1189 | 1188 | 131 | 5637 | 256 | 14
1190 | 1189 | 140 | 5557 | 292 | 20
1191 | 1190 | 142 | 5736 | 223 | 16
1192 | 1191 | 157 | 5831 | 152 | 11
1193 | 1192 | 127 | 5655 | 242 | 17
1194 | 1193 | 160 | 5760 | 279 | 27
1195 | 1194 | 156 | 5671 | 358 | 12
1196 | 1195 | 124 | 5795 | 274 | 21
1197 | 1196 | 139 | 5832 | 184 | 19
1198 | 1197 | 149 | 5925 | 208 | 19
1199 | 1198 | 128 | 6293 | 137 | 17
1200 | 1199 | 138 | 6351 | 86 | 13
1201 | 1200 | 118 | 6319 | 77 | 11
1202 | 1201 | 141 | 6000 | 79 | 12
1203 | 1202 | 144 | 6065 | 120 | 16
1204 | 1203 | 159 | 5955 | 130 | 24
1205 | 1204 | 135 | 5865 | 211 | 15
1206 | 1205 | 144 | 5608 | 304 | 14
1207 | 1206 | 140 | 5542 | 287 | 18
1208 | 1207 | 123 | 5788 | 189 | 15
1209 | 1208 | 127 | 5883 | 177 | 22
1210 | 1209 | 142 | 5886 | 206 | 16
1211 | 1210 | 132 | 5855 | 195 | 18
1212 | 1211 | 126 | 5806 | 249 | 15
1213 | 1212 | 131 | 6127 | 181 | 11
1214 | 1213 | 143 | 6123 | 121 | 16
1215 | 1214 | 124 | 6063 | 143 | 17
1216 | 1215 | 156 | 6114 | 149 | 11
1217 | 1216 | 136 | 5843 | 177 | 18
1218 | 1217 | 115 | 6060 | 187 | 15
1219 | 1218 | 136 | 5858 | 163 | 13
1220 | 1219 | 147 | 5755 | 245 | 19
1221 | 1220 | 157 | 5713 | 214 | 31
1222 | 1221 | 144 | 6027 | 109 | 20
1223 | 1222 | 148 | 6145 | 148 | 17
1224 | 1223 | 146 | 5854 | 182 | 23
1225 | 1224 | 181 | 5981 | 141 | 20
1226 | 1225 | 143 | 5866 | 163 | 20
1227 | 1226 | 147 | 6093 | 142 | 16
1228 | 1227 | 140 | 6118 | 120 | 19
1229 | 1228 | 139 | 6080 | 123 | 23
1230 | 1229 | 131 | 5784 | 213 | 32
1231 | 1230 | 163 | 5662 | 200 | 23
1232 | 1231 | 141 | 5350 | 276 | 21
1233 | 1232 | 136 | 5689 | 263 | 17
1234 | 1233 | 159 | 5843 | 232 | 16
1235 | 1234 | 138 | 5687 | 184 | 17
1236 | 1235 | 170 | 5939 | 179 | 22
1237 | 1236 | 122 | 6035 | 128 | 22
1238 | 1237 | 143 | 6031 | 124 | 21
1239 | 1238 | 177 | 5644 | 170 | 18
1240 | 1239 | 172 | 5612 | 210 | 18
1241 | 1240 | 127 | 5633 | 269 | 19
1242 | 1241 | 144 | 5766 | 301 | 20
1243 | 1242 | 149 | 5824 | 212 | 13
1244 | 1243 | 149 | 5945 | 179 | 14
1245 | 1244 | 135 | 5838 | 197 | 21
1246 | 1245 | 143 | 5720 | 239 | 17
1247 | 1246 | 113 | 6044 | 212 | 24
1248 | 1247 | 167 | 6027 | 155 | 17
1249 | 1248 | 152 | 6101 | 164 | 21
1250 | 1249 | 155 | 5935 | 250 | 18
1251 | 1250 | 154 | 6112 | 219 | 16
1252 | 1251 | 145 | 5549 | 357 | 28
1253 | 1252 | 145 | 6028 | 122 | 20
1254 | 1253 | 131 | 6155 | 131 | 14
1255 | 1254 | 137 | 5931 | 214 | 18
1256 | 1255 | 167 | 5909 | 220 | 18
1257 | 1256 | 153 | 6060 | 202 | 17
1258 | 1257 | 127 | 5965 | 174 | 21
1259 | 1258 | 136 | 5625 | 234 | 19
1260 | 1259 | 133 | 5351 | 341 | 19
1261 | 1260 | 138 | 5598 | 275 | 19
1262 | 1261 | 149 | 5819 | 172 | 11
1263 | 1262 | 142 | 6033 | 154 | 17
1264 | 1263 | 162 | 6068 | 149 | 23
1265 | 1264 | 158 | 6122 | 126 | 18
1266 | 1265 | 135 | 6168 | 91 | 14
1267 | 1266 | 162 | 5877 | 139 | 14
1268 | 1267 | 144 | 5800 | 208 | 16
1269 | 1268 | 158 | 5880 | 117 | 29
1270 | 1269 | 130 | 5804 | 136 | 13
1271 | 1270 | 148 | 5728 | 191 | 18
1272 | 1271 | 145 | 5464 | 342 | 15
1273 | 1272 | 127 | 5353 | 394 | 17
1274 | 1273 | 161 | 6090 | 149 | 21
1275 | 1274 | 140 | 6216 | 125 | 17
1276 | 1275 | 129 | 5866 | 211 | 21
1277 | 1276 | 143 | 5541 | 332 | 17
1278 | 1277 | 157 | 5709 | 302 | 15
1279 | 1278 | 117 | 5851 | 197 | 15
1280 | 1279 | 156 | 5795 | 185 | 20
1281 | 1280 | 139 | 5447 | 332 | 17
1282 | 1281 | 129 | 5538 | 309 | 17
1283 | 1282 | 143 | 5634 | 262 | 23
1284 | 1283 | 151 | 5624 | 255 | 18
1285 | 1284 | 150 | 5769 | 209 | 11
1286 | 1285 | 143 | 5647 | 199 | 23
1287 | 1286 | 145 | 5477 | 196 | 19
1288 | 1287 | 175 | 5790 | 195 | 25
1289 | 1288 | 123 | 5878 | 172 | 18
1290 | 1289 | 128 | 5974 | 130 | 17
1291 | 1290 | 135 | 5643 | 220 | 20
1292 | 1291 | 137 | 5967 | 159 | 15
1293 | 1292 | 142 | 5998 | 158 | 16
1294 | 1293 | 142 | 5576 | 288 | 26
1295 | 1294 | 153 | 6032 | 128 | 22
1296 | 1295 | 142 | 6104 | 119 | 16
1297 | 1296 | 161 | 5821 | 195 | 24
1298 | 1297 | 145 | 5684 | 189 | 17
1299 | 1298 | 144 | 5819 | 148 | 17
1300 | 1299 | 135 | 5909 | 164 | 20
1301 | 1300 | 164 | 6049 | 155 | 15
1302 | 1301 | 146 | 6123 | 91 | 13
1303 | 1302 | 130 | 6124 | 88 | 19
1304 | 1303 | 138 | 6057 | 61 | 10
1305 | 1304 | 134 | 6142 | 101 | 15
1306 | 1305 | 162 | 5974 | 96 | 13
1307 | 1306 | 153 | 6009 | 140 | 27
1308 | 1307 | 157 | 5942 | 120 | 19
1309 | 1308 | 152 | 6259 | 120 | 9
1310 | 1309 | 139 | 6026 | 162 | 17
1311 | 1310 | 129 | 5710 | 177 | 14
1312 | 1311 | 138 | 5675 | 252 | 23
1313 | 1312 | 155 | 5352 | 275 | 23
1314 | 1313 | 145 | 6021 | 126 | 24
1315 | 1314 | 138 | 6268 | 82 | 20
1316 | 1315 | 142 | 5970 | 215 | 19
1317 | 1316 | 166 | 5612 | 336 | 20
1318 | 1317 | 134 | 5699 | 275 | 24
1319 | 1318 | 144 | 5941 | 175 | 29
1320 | 1319 | 152 | 5946 | 137 | 21
1321 | 1320 | 148 | 6025 | 98 | 16
1322 | 1321 | 145 | 5884 | 112 | 22
1323 | 1322 | 158 | 6050 | 104 | 19
1324 | 1323 | 139 | 5929 | 153 | 20
1325 | 1324 | 150 | 5680 | 194 | 18
1326 | 1325 | 150 | 5540 | 272 | 20
1327 | 1326 | 151 | 5758 | 260 | 15
1328 | 1327 | 130 | 5842 | 235 | 15
1329 | 1328 | 142 | 5772 | 221 | 11
1330 | 1329 | 162 | 5955 | 164 | 19
1331 | 1330 | 125 | 6014 | 149 | 11
1332 | 1331 | 139 | 6099 | 115 | 17
1333 | 1332 | 138 | 6011 | 107 | 19
1334 | 1333 | 121 | 5913 | 131 | 16
1335 | 1334 | 159 | 5788 | 212 | 19
1336 | 1335 | 154 | 5786 | 170 | 12
1337 | 1336 | 163 | 5741 | 172 | 25
1338 | 1337 | 147 | 5736 | 172 | 26
1339 | 1338 | 141 | 5865 | 152 | 19
1340 | 1339 | 152 | 5722 | 187 | 25
1341 | 1340 | 178 | 5841 | 229 | 21
1342 | 1341 | 156 | 5988 | 182 | 19
1343 | 1342 | 121 | 5850 | 169 | 18
1344 | 1343 | 170 | 5909 | 193 | 18
1345 | 1344 | 122 | 5709 | 237 | 12
1346 | 1345 | 145 | 5942 | 184 | 13
1347 | 1346 | 97 | 5994 | 166 | 12
1348 | 1347 | 153 | 5836 | 154 | 17
1349 | 1348 | 139 | 5872 | 152 | 18
1350 | 1349 | 134 | 5817 | 168 | 22
1351 | 1350 | 137 | 5922 | 173 | 12
1352 | 1351 | 117 | 6019 | 182 | 15
1353 | 1352 | 120 | 6122 | 136 | 12
1354 | 1353 | 123 | 6049 | 162 | 24
1355 | 1354 | 131 | 5909 | 223 | 21
1356 | 1355 | 135 | 5717 | 195 | 13
1357 | 1356 | 129 | 5810 | 222 | 10
1358 | 1357 | 127 | 5926 | 141 | 16
1359 | 1358 | 136 | 6039 | 121 | 24
1360 | 1359 | 147 | 6018 | 129 | 21
1361 | 1360 | 139 | 6148 | 93 | 22
1362 | 1361 | 162 | 6048 | 124 | 20
1363 | 1362 | 142 | 5747 | 230 | 15
1364 | 1363 | 152 | 5821 | 217 | 22
1365 | 1364 | 157 | 5603 | 228 | 17
1366 | 1365 | 159 | 5836 | 138 | 17
1367 | 1366 | 114 | 6152 | 110 | 11
1368 | 1367 | 156 | 6039 | 168 | 20
1369 | 1368 | 156 | 5604 | 315 | 27
1370 | 1369 | 157 | 5476 | 312 | 24
1371 | 1370 | 148 | 5661 | 260 | 15
1372 | 1371 | 146 | 5780 | 232 | 18
1373 | 1372 | 131 | 5704 | 250 | 25
1374 | 1373 | 149 | 5495 | 262 | 14
1375 | 1374 | 150 | 5638 | 271 | 18
1376 | 1375 | 161 | 5955 | 102 | 20
1377 | 1376 | 148 | 6027 | 80 | 23
1378 | 1377 | 147 | 6058 | 98 | 13
1379 | 1378 | 121 | 5819 | 196 | 19
1380 | 1379 | 140 | 5641 | 398 | 14
1381 | 1380 | 179 | 5215 | 326 | 23
1382 | 1381 | 153 | 5546 | 237 | 19
1383 | 1382 | 165 | 6032 | 118 | 11
1384 | 1383 | 153 | 6107 | 70 | 14
1385 | 1384 | 142 | 6296 | 64 | 17
1386 | 1385 | 144 | 6241 | 154 | 15
1387 | 1386 | 158 | 5944 | 270 | 17
1388 | 1387 | 141 | 5678 | 315 | 27
1389 | 1388 | 149 | 5546 | 351 | 24
1390 | 1389 | 138 | 5702 | 228 | 15
1391 | 1390 | 128 | 5799 | 184 | 14
1392 | 1391 | 137 | 5874 | 176 | 23
1393 | 1392 | 137 | 6044 | 195 | 20
1394 | 1393 | 173 | 5850 | 230 | 23
1395 | 1394 | 150 | 5682 | 271 | 20
1396 | 1395 | 164 | 5667 | 251 | 9
1397 | 1396 | 136 | 5690 | 214 | 25
1398 | 1397 | 142 | 5682 | 176 | 16
1399 | 1398 | 144 | 5705 | 153 | 19
1400 | 1399 | 152 | 5678 | 233 | 18
1401 | 1400 | 121 | 5801 | 243 | 16
1402 | 1401 | 158 | 5475 | 286 | 18
1403 | 1402 | 164 | 5127 | 383 | 14
1404 | 1403 | 113 | 5426 | 342 | 23
1405 | 1404 | 140 | 6171 | 110 | 21
1406 | 1405 | 114 | 6173 | 92 | 12
1407 | 1406 | 148 | 5832 | 188 | 14
1408 | 1407 | 133 | 5419 | 352 | 14
1409 | 1408 | 145 | 5563 | 191 | 22
1410 | 1409 | 146 | 5694 | 155 | 15
1411 | 1410 | 138 | 5895 | 181 | 9
1412 | 1411 | 127 | 5826 | 170 | 17
1413 | 1412 | 141 | 5758 | 203 | 13
1414 | 1413 | 123 | 5679 | 252 | 18
1415 | 1414 | 138 | 5840 | 154 | 17
1416 | 1415 | 160 | 5870 | 177 | 15
1417 | 1416 | 157 | 5752 | 217 | 27
1418 | 1417 | 140 | 5811 | 203 | 18
1419 | 1418 | 178 | 5849 | 215 | 29
1420 | 1419 | 135 | 5542 | 279 | 10
1421 | 1420 | 143 | 5597 | 270 | 20
1422 | 1421 | 136 | 5839 | 211 | 22
1423 | 1422 | 135 | 5872 | 154 | 14
1424 | 1423 | 147 | 5871 | 173 | 10
1425 | 1424 | 143 | 5789 | 199 | 14
1426 | 1425 | 95 | 5800 | 214 | 17
1427 | 1426 | 126 | 5924 | 190 | 22
1428 | 1427 | 114 | 5811 | 214 | 22
1429 | 1428 | 139 | 5729 | 327 | 18
1430 | 1429 | 116 | 5756 | 224 | 20
1431 | 1430 | 144 | 5807 | 205 | 7
1432 | 1431 | 157 | 5796 | 214 | 27
1433 | 1432 | 157 | 5766 | 166 | 28
1434 | 1433 | 130 | 5812 | 207 | 18
1435 | 1434 | 134 | 5754 | 234 | 15
1436 | 1435 | 147 | 5731 | 178 | 32
1437 | 1436 | 155 | 5844 | 167 | 16
1438 | 1437 | 146 | 5508 | 277 | 29
1439 | 1438 | 143 | 5561 | 342 | 25
1440 | 1439 | 140 | 5479 | 405 | 22
1441 | 1440 | 141 | 5741 | 194 | 16
1442 | 1441 | 154 | 5847 | 200 | 23
1443 | 1442 | 146 | 5596 | 269 | 24
1444 | 1443 | 172 | 5385 | 278 | 32
1445 | 1444 | 189 | 5321 | 293 | 36