## Roi
| Distance (um) | Mg K | Al K | Si K | Fe K
1 | 0 | 127 | 5866.75 | 43.7 | 14.9
2 | 1 | 128.1 | 5860.1 | 43.4 | 14.9
3 | 2 | 127.3 | 5859.85 | 43.4 | 14.7
4 | 3 | 127.9 | 5861 | 43.75 | 14.8
5 | 4 | 128.2 | 5866.9 | 42.9 | 14.85
6 | 5 | 127.95 | 5858.05 | 42.9 | 14.8
7 | 6 | 128.5 | 5853.9 | 42.7 | 14.6
8 | 7 | 128.05 | 5847.1 | 41.65 | 14.75
9 | 8 | 128.95 | 5848.3 | 41.55 | 14.55
10 | 9 | 130.7 | 5856.1 | 41.2 | 14.75
11 | 10 | 131.15 | 5856.9 | 40.65 | 14.55
12 | 11 | 131.25 | 5864.85 | 40.55 | 14.85
13 | 12 | 131.7 | 5866.35 | 40.15 | 15
14 | 13 | 131.15 | 5860.3 | 40.2 | 15.1
15 | 14 | 130.7 | 5856.95 | 39.9 | 14.95
16 | 15 | 131.35 | 5860.3 | 39.65 | 14.2
17 | 16 | 131.45 | 5861.2 | 38.7 | 14.35
18 | 17 | 130.95 | 5862.55 | 39.15 | 14.5
19 | 18 | 130.55 | 5854.5 | 43.15 | 14.25
20 | 19 | 130.5 | 5815.15 | 66.25 | 14.5
21 | 20 | 130.5 | 5744.9 | 116.2 | 14.2
22 | 21 | 129 | 5620.2 | 206.55 | 14.2
23 | 22 | 128.35 | 5462 | 315.4 | 14.25
24 | 23 | 125.8 | 5321.95 | 386.75 | 14.45
25 | 24 | 124.1 | 5203.8 | 438.2 | 14.4
26 | 25 | 123.65 | 5103.7 | 487.8 | 14.45
27 | 26 | 122.55 | 5038.15 | 518.8 | 14.15
28 | 27 | 123.25 | 5019.1 | 529.3 | 13.4
29 | 28 | 122.65 | 5012.35 | 531.65 | 13.6
30 | 29 | 121.1 | 5002.45 | 531.8 | 13.5
31 | 30 | 121.85 | 4993.4 | 533.1 | 13.5
32 | 31 | 121.1 | 4970.3 | 542.9 | 13.2
33 | 32 | 120.4 | 4942.1 | 554.25 | 13.3
34 | 33 | 119.45 | 4925.9 | 560.05 | 13.55
35 | 34 | 119.95 | 4903.4 | 576.6 | 13.5
36 | 35 | 119.45 | 4818.65 | 642.35 | 13.6
37 | 36 | 117.7 | 4683.6 | 754.1 | 13.9
38 | 37 | 116.65 | 4609.35 | 812.25 | 13.35
39 | 38 | 116.65 | 4590.7 | 823.9 | 13.6
40 | 39 | 115.75 | 4599.5 | 811.6 | 13.65
41 | 40 | 116.5 | 4597.8 | 790.55 | 13.3
42 | 41 | 117.2 | 4637.6 | 747.75 | 13.3
43 | 42 | 118.4 | 4762.1 | 656 | 13.3
44 | 43 | 118.7 | 4894.9 | 588.65 | 12.9
45 | 44 | 120.3 | 5003.55 | 538.15 | 12.65
46 | 45 | 122.15 | 5113.5 | 487.75 | 12.75
47 | 46 | 122.7 | 5191.95 | 455.9 | 13.4
48 | 47 | 122.35 | 5220.9 | 445.5 | 14.1
49 | 48 | 122.25 | 5238.1 | 443.15 | 14.1
50 | 49 | 122.6 | 5244.45 | 442.85 | 14.3
51 | 50 | 122.25 | 5258.2 | 442 | 14.15
52 | 51 | 122.85 | 5278.35 | 432.3 | 14.45
53 | 52 | 122.25 | 5311.85 | 420.5 | 14.05
54 | 53 | 122.85 | 5334.2 | 415.5 | 14
55 | 54 | 122.1 | 5366.1 | 399.6 | 13.8
56 | 55 | 122.4 | 5451.4 | 334.2 | 13.95
57 | 56 | 123.4 | 5591.6 | 223 | 13.75
58 | 57 | 125.7 | 5664.8 | 164.2 | 13.85
59 | 58 | 125.6 | 5695.45 | 148.65 | 13.55
60 | 59 | 127 | 5716.35 | 137.15 | 13.35
61 | 60 | 126.7 | 5792.4 | 107.85 | 13.65
62 | 61 | 127 | 5880.15 | 60.65 | 13.45
63 | 62 | 126.5 | 5920.1 | 43.5 | 13.35
64 | 63 | 128 | 5934.05 | 39.45 | 13.6
65 | 64 | 127.9 | 5945.95 | 38.3 | 13.8
66 | 65 | 126.6 | 5939.25 | 39.15 | 13.85
67 | 66 | 127 | 5930.15 | 39.75 | 13.45
68 | 67 | 127 | 5929.75 | 40.3 | 13.1
69 | 68 | 126.65 | 5927.05 | 41.15 | 13.35
70 | 69 | 126.15 | 5929.85 | 41.3 | 13.4
71 | 70 | 125.8 | 5918.65 | 41.1 | 13.6
72 | 71 | 126.15 | 5917.85 | 40.85 | 13.6
73 | 72 | 126.45 | 5914.75 | 41.35 | 13.85
74 | 73 | 127.15 | 5913.3 | 40.4 | 13.8
75 | 74 | 127.1 | 5916.8 | 40 | 13.85
76 | 75 | 126.35 | 5913.25 | 40.2 | 13.6
77 | 76 | 126.6 | 5912.7 | 40.85 | 13.45
78 | 77 | 125.35 | 5918.05 | 41.45 | 13.45
79 | 78 | 126.05 | 5912.3 | 41.15 | 13.55
80 | 79 | 125.85 | 5927.15 | 41.7 | 13.6
81 | 80 | 126.6 | 5927.15 | 41.35 | 14.1
82 | 81 | 127.15 | 5929.95 | 41.05 | 14.4
83 | 82 | 127.65 | 5929.85 | 41.2 | 14.6
84 | 83 | 127.25 | 5927.55 | 41.2 | 14.4
85 | 84 | 127.7 | 5923.45 | 41.4 | 14.5
86 | 85 | 128.25 | 5934.5 | 40.7 | 14.25
87 | 86 | 127.95 | 5940.35 | 40.75 | 14.45
88 | 87 | 129 | 5935.75 | 40.7 | 14.3
89 | 88 | 129.4 | 5942.65 | 40.3 | 13.8
90 | 89 | 129.85 | 5944.25 | 40.35 | 13.75
91 | 90 | 129.7 | 5955.55 | 39.7 | 13.85
92 | 91 | 130.25 | 5962.5 | 39.55 | 13.95
93 | 92 | 131.95 | 5973.6 | 38.65 | 13.9
94 | 93 | 130.85 | 5975.4 | 38.15 | 13.95
95 | 94 | 130.55 | 5967.35 | 37.65 | 14.35
96 | 95 | 131.3 | 5974.9 | 37.1 | 14.4
97 | 96 | 131.6 | 5973.2 | 37.25 | 14.75
98 | 97 | 132.65 | 5950.1 | 41.4 | 14.75
99 | 98 | 131.4 | 5919.5 | 62.45 | 15
100 | 99 | 131.35 | 5885.1 | 72.5 | 14.8
101 | 100 | 131.55 | 5874.3 | 75.55 | 14.1
102 | 101 | 131.8 | 5874.4 | 80 | 14
103 | 102 | 131.15 | 5840.9 | 102.5 | 13.75
104 | 103 | 130.15 | 5740.6 | 185.75 | 13.45
105 | 104 | 127.65 | 5558.25 | 335.2 | 13.1
106 | 105 | 125.25 | 5339.1 | 496.25 | 13.2
107 | 106 | 123.45 | 5145.15 | 607.6 | 13.35
108 | 107 | 121.05 | 5026.7 | 661.05 | 13.5
109 | 108 | 120.65 | 4951.85 | 686.35 | 14
110 | 109 | 120.3 | 4918.7 | 696.3 | 13.9
111 | 110 | 120.3 | 4893.75 | 705.1 | 13.6
112 | 111 | 119.65 | 4886.55 | 708.1 | 13.55
113 | 112 | 118.25 | 4882.8 | 708.85 | 13.6
114 | 113 | 118.55 | 4884.85 | 709.1 | 13.75
115 | 114 | 118.75 | 4884.1 | 709.85 | 13.55
116 | 115 | 119.15 | 4885.15 | 709.95 | 13.75
117 | 116 | 119 | 4889.6 | 708.9 | 13.65
118 | 117 | 118.95 | 4922.55 | 704 | 13.85
119 | 118 | 119.75 | 4964.05 | 682.65 | 13.5
120 | 119 | 119.85 | 4997.95 | 672.65 | 13.8
121 | 120 | 120.05 | 5008.9 | 669.15 | 14
122 | 121 | 119.3 | 5014.05 | 664.4 | 14.1
123 | 122 | 119.9 | 5049.8 | 641.3 | 13.9
124 | 123 | 121 | 5151.25 | 557.75 | 14.1
125 | 124 | 124.25 | 5341.6 | 408.4 | 14.65
126 | 125 | 126.75 | 5557.1 | 248.3 | 14.35
127 | 126 | 129.1 | 5754.35 | 136.85 | 14.05
128 | 127 | 129.95 | 5875.75 | 83.15 | 14.15
129 | 128 | 129.9 | 5944.3 | 57.7 | 14.15
130 | 129 | 130.4 | 5979.3 | 47.3 | 14.35
131 | 130 | 130.3 | 6002.7 | 39.3 | 14.4
132 | 131 | 130.05 | 6017.85 | 36.6 | 14.55
133 | 132 | 130.7 | 6020.55 | 36.05 | 14.35
134 | 133 | 131.45 | 6016.5 | 36.2 | 14.35
135 | 134 | 131.85 | 6018.1 | 36.65 | 14.25
136 | 135 | 131.05 | 6019.9 | 37.3 | 14.15
137 | 136 | 131.4 | 6017.95 | 38.35 | 13.9
138 | 137 | 130.7 | 6012.3 | 38.85 | 14
139 | 138 | 130.35 | 6011.6 | 39.15 | 14.3
140 | 139 | 128.75 | 6010.85 | 38.7 | 13.85
141 | 140 | 127.8 | 6012.9 | 40 | 14
142 | 141 | 126.85 | 6013.55 | 40.4 | 14
143 | 142 | 127 | 6011.05 | 41.05 | 14.15
144 | 143 | 126.55 | 6010.75 | 41.25 | 13.85
145 | 144 | 126.15 | 6009.05 | 41.55 | 13.7
146 | 145 | 126.1 | 6006.4 | 41 | 13.7
147 | 146 | 125.8 | 6006 | 41.45 | 13.55
148 | 147 | 126.8 | 6004.65 | 41.15 | 13.8
149 | 148 | 128.25 | 6008.1 | 41.05 | 13.95
150 | 149 | 127.5 | 6004.35 | 41.75 | 13.55
151 | 150 | 127.55 | 6009.4 | 41.55 | 13.6
152 | 151 | 127.8 | 6001.45 | 41.25 | 13.45
153 | 152 | 127.2 | 6002.7 | 42.55 | 13.6
154 | 153 | 126 | 6007.15 | 43.25 | 13.45
155 | 154 | 126.1 | 6011.15 | 42.75 | 13.9
156 | 155 | 126.45 | 6010.45 | 42.45 | 13.85
157 | 156 | 126.5 | 6013.9 | 42.5 | 13.9
158 | 157 | 127.55 | 6017.95 | 42.5 | 13.75
159 | 158 | 128.5 | 6011.85 | 43.35 | 13.6
160 | 159 | 129.65 | 6008.65 | 43.55 | 14.15
161 | 160 | 129.95 | 6011.45 | 42.65 | 14.1
162 | 161 | 130.95 | 6010.25 | 42.35 | 14.55
163 | 162 | 130.35 | 6015.3 | 42.55 | 14.4
164 | 163 | 131.6 | 6021 | 41.9 | 15
165 | 164 | 132 | 6014.55 | 41.65 | 14.95
166 | 165 | 132.4 | 6012.95 | 41.9 | 15.1
167 | 166 | 132 | 6011.25 | 40.85 | 15.3
168 | 167 | 131.35 | 6011.7 | 41.15 | 14.95
169 | 168 | 130.35 | 6006.55 | 41.8 | 14.65
170 | 169 | 130.9 | 6005.55 | 41.45 | 14.85
171 | 170 | 132.2 | 6005.05 | 41.7 | 14.8
172 | 171 | 131.8 | 6004.7 | 41.95 | 14.6
173 | 172 | 132.35 | 6000.45 | 41.5 | 14.55
174 | 173 | 132.6 | 5998.15 | 40.65 | 14.85
175 | 174 | 131.85 | 5997.7 | 40.45 | 14.2
176 | 175 | 132.2 | 5995.35 | 40.35 | 14.1
177 | 176 | 132.65 | 5991.45 | 39.5 | 14.15
178 | 177 | 132.15 | 5978.5 | 38.7 | 14
179 | 178 | 131.55 | 5979.15 | 37.8 | 14.15
180 | 179 | 131.7 | 5982.3 | 37.9 | 13.85
181 | 180 | 131.75 | 5971.05 | 38.1 | 14.05
182 | 181 | 132.25 | 5966.5 | 38 | 13.4
183 | 182 | 133.55 | 5965.35 | 37.95 | 13.55
184 | 183 | 133.8 | 5958.15 | 38.4 | 13.15
185 | 184 | 134.1 | 5960.3 | 38.1 | 12.85
186 | 185 | 133.5 | 5962.85 | 37.7 | 12.85
187 | 186 | 133.7 | 5967.15 | 38.7 | 12.35
188 | 187 | 135.1 | 5968.25 | 38.75 | 12.65
189 | 188 | 135.75 | 5972.5 | 38.6 | 12.75
190 | 189 | 135.55 | 5974.8 | 39.15 | 12.85
191 | 190 | 135.75 | 5967.4 | 39.35 | 13.05
192 | 191 | 136.15 | 5965.3 | 39.45 | 13.2
193 | 192 | 136.15 | 5970.65 | 39.25 | 13.25
194 | 193 | 137.6 | 5973.2 | 39.35 | 12.65
195 | 194 | 138.35 | 5972.8 | 39.3 | 12.85
196 | 195 | 138.8 | 5970.25 | 38.45 | 12.95
197 | 196 | 137.75 | 5974.7 | 38.3 | 13.35
198 | 197 | 137.95 | 5989.85 | 39 | 13.35
199 | 198 | 138.7 | 5995.05 | 38.9 | 13.45
200 | 199 | 139.15 | 5992.4 | 38.1 | 13.8
201 | 200 | 139.4 | 6001.4 | 38 | 13.45
202 | 201 | 139.9 | 6009.5 | 37.85 | 13.45
203 | 202 | 139.85 | 6004.1 | 36.85 | 13.65
204 | 203 | 139.6 | 6010.25 | 36.1 | 13.75
205 | 204 | 139.5 | 6014.15 | 35.75 | 13.95
206 | 205 | 139.85 | 6020.1 | 35.8 | 13.85
207 | 206 | 139.95 | 6013.75 | 35.3 | 14.45
208 | 207 | 138.75 | 6022.05 | 37.95 | 14.55
209 | 208 | 138.8 | 5998.4 | 50 | 14.3
210 | 209 | 138.7 | 5937.8 | 87.75 | 14.35
211 | 210 | 136.8 | 5808.2 | 171.9 | 14.35
212 | 211 | 136.1 | 5736.7 | 211.2 | 14.25
213 | 212 | 135.2 | 5708.15 | 222.1 | 14.3
214 | 213 | 134.45 | 5697.5 | 223.8 | 14.65
215 | 214 | 134.45 | 5703.05 | 223 | 14.85
216 | 215 | 134.3 | 5711.85 | 223.6 | 15.05
217 | 216 | 134.8 | 5711.9 | 223.45 | 15.05
218 | 217 | 134.3 | 5711.15 | 222.75 | 15
219 | 218 | 133.95 | 5708.8 | 222.65 | 15.05
220 | 219 | 132.55 | 5725.7 | 223.2 | 14.55
221 | 220 | 132.85 | 5728.75 | 222.75 | 14.85
222 | 221 | 132.35 | 5728.9 | 223.1 | 14.85
223 | 222 | 132.85 | 5745.35 | 223.35 | 14.65
224 | 223 | 133.35 | 5744.65 | 223.7 | 14.7
225 | 224 | 132.25 | 5750.5 | 223.8 | 14.7
226 | 225 | 132.25 | 5755.95 | 223.85 | 14.65
227 | 226 | 132.25 | 5764.4 | 224.1 | 14.45
228 | 227 | 131.9 | 5763.85 | 221.05 | 14.3
229 | 228 | 132.75 | 5784.9 | 208.7 | 14.4
230 | 229 | 131.9 | 5851.85 | 169.85 | 14.2
231 | 230 | 133.3 | 5981.95 | 85.55 | 14.2
232 | 231 | 133.65 | 6067.75 | 45.95 | 14.25
233 | 232 | 133.15 | 6103.5 | 35.25 | 13.95
234 | 233 | 132.15 | 6113.55 | 33.4 | 14.2
235 | 234 | 130.9 | 6108.15 | 33.95 | 13.7
236 | 235 | 131.05 | 6105.5 | 33.6 | 13.4
237 | 236 | 130.25 | 6108.05 | 34 | 13
238 | 237 | 130.75 | 6105.1 | 35.05 | 13.2
239 | 238 | 129.2 | 6107.65 | 36.1 | 13
240 | 239 | 129.7 | 6093.9 | 35.95 | 12.85
241 | 240 | 129 | 6085 | 36.55 | 12.65
242 | 241 | 129.1 | 6085.3 | 37 | 13
243 | 242 | 127.7 | 6073.95 | 37.1 | 13.25
244 | 243 | 127 | 6070.9 | 37.35 | 13.35
245 | 244 | 126.9 | 6067.65 | 37.7 | 13.15
246 | 245 | 126.65 | 6064.15 | 37.6 | 13.5
247 | 246 | 126.85 | 6060.25 | 37.35 | 13.65
248 | 247 | 127.3 | 6059.8 | 37.65 | 13.55
249 | 248 | 126.7 | 6062.15 | 37.85 | 13.45
250 | 249 | 128.25 | 6058.25 | 38.6 | 13.7
251 | 250 | 127.2 | 6063.55 | 37.9 | 13.45
252 | 251 | 126.85 | 6061.65 | 37.8 | 13.35
253 | 252 | 128 | 6058.25 | 37.05 | 13.65
254 | 253 | 128.65 | 6065.25 | 36.65 | 13.35
255 | 254 | 131.1 | 6071.25 | 36.75 | 13.9
256 | 255 | 129.9 | 6071.05 | 36.75 | 14.15
257 | 256 | 131.25 | 6078.5 | 35.95 | 14.1
258 | 257 | 131.3 | 6086.25 | 35 | 13.75
259 | 258 | 133.95 | 6089.3 | 34.25 | 13.5
260 | 259 | 135.4 | 6087.85 | 35.5 | 13.8
261 | 260 | 135 | 6079.25 | 38.55 | 13.9
262 | 261 | 134.65 | 6046.65 | 54.8 | 13.45
263 | 262 | 134.9 | 5990.85 | 83.05 | 13.15
264 | 263 | 133.3 | 5918.15 | 119.5 | 13.1
265 | 264 | 132.1 | 5837.35 | 157.6 | 13.2
266 | 265 | 129.6 | 5768.1 | 194.95 | 12.85
267 | 266 | 129.45 | 5709.3 | 230.35 | 12.8
268 | 267 | 129 | 5620.95 | 275.3 | 12.7
269 | 268 | 128.45 | 5518.45 | 335.15 | 13.15
270 | 269 | 127.7 | 5444.3 | 379.95 | 12.6
271 | 270 | 127.7 | 5417.65 | 394.7 | 12.85
272 | 271 | 127.85 | 5406 | 399.9 | 13.1
273 | 272 | 127.35 | 5387.05 | 408.8 | 13.1
274 | 273 | 127.25 | 5357.85 | 414.5 | 13
275 | 274 | 125.9 | 5336.25 | 418.05 | 12.75
276 | 275 | 127 | 5312.4 | 424 | 12.65
277 | 276 | 125.75 | 5262.55 | 437.55 | 12.65
278 | 277 | 125.35 | 5191.55 | 467.1 | 13
279 | 278 | 122.4 | 5091.65 | 520.8 | 13.15
280 | 279 | 120.25 | 4998.6 | 581.5 | 12.8
281 | 280 | 119.15 | 4936.2 | 635.15 | 12.75
282 | 281 | 118.85 | 4912.75 | 654.05 | 13.05
283 | 282 | 118.7 | 4937.2 | 647.2 | 13.15
284 | 283 | 120.1 | 5005.1 | 620.1 | 12.85
285 | 284 | 121.9 | 5084.9 | 582.7 | 13.05
286 | 285 | 124.05 | 5157.6 | 545.9 | 13.25
287 | 286 | 124.75 | 5222.35 | 510.55 | 13.05
288 | 287 | 126.55 | 5317.4 | 465.6 | 12.95
289 | 288 | 127.95 | 5426 | 405.8 | 12.6
290 | 289 | 128.25 | 5500.3 | 362.6 | 13.05
291 | 290 | 129.9 | 5532.9 | 348.55 | 13
292 | 291 | 131 | 5541.65 | 344.75 | 12.65
293 | 292 | 130.55 | 5544.85 | 341.5 | 12.5
294 | 293 | 130.6 | 5548.05 | 353.8 | 12.9
295 | 294 | 130.3 | 5512.35 | 388.6 | 13.15
296 | 295 | 128.8 | 5467.85 | 437.5 | 13.25
297 | 296 | 129.2 | 5411.9 | 494 | 13.25
298 | 297 | 127.75 | 5363.7 | 545 | 12.95
299 | 298 | 128.4 | 5345.85 | 566.7 | 12.8
300 | 299 | 128.1 | 5345.8 | 573.35 | 13.4
301 | 300 | 129.35 | 5351.85 | 564.95 | 13.5
302 | 301 | 129.8 | 5365.3 | 557.9 | 13.35
303 | 302 | 129.65 | 5375.3 | 546.65 | 13.6
304 | 303 | 129.1 | 5378.55 | 540.55 | 13.45
305 | 304 | 129.4 | 5368.9 | 542.65 | 13.1
306 | 305 | 129.9 | 5338.4 | 550.25 | 13.05
307 | 306 | 129.8 | 5305.9 | 559.5 | 13
308 | 307 | 129.1 | 5259 | 572.75 | 13.05
309 | 308 | 127.75 | 5217.55 | 590.65 | 13.1
310 | 309 | 127.8 | 5178.85 | 607.5 | 12.85
311 | 310 | 126.3 | 5134.8 | 625.5 | 12.8
312 | 311 | 125.7 | 5108.75 | 637.85 | 13.15
313 | 312 | 126.75 | 5090.05 | 639.65 | 13.25
314 | 313 | 125.85 | 5079.15 | 631.25 | 13.3
315 | 314 | 125.7 | 5081.8 | 606.3 | 13.1
316 | 315 | 125.9 | 5087.45 | 571.45 | 12.95
317 | 316 | 124.75 | 5106.8 | 529.4 | 13.35
318 | 317 | 125.1 | 5120.8 | 491.2 | 13.55
319 | 318 | 123.7 | 5116.15 | 470.3 | 14.05
320 | 319 | 123.7 | 5121.7 | 442.15 | 14.2
321 | 320 | 122.85 | 5117.55 | 424.5 | 15.1
322 | 321 | 121.65 | 5074.75 | 433.5 | 15.85
323 | 322 | 121.35 | 5005.3 | 467.5 | 16.45
324 | 323 | 121.15 | 4893.1 | 516.6 | 17.05
325 | 324 | 119.35 | 4805.7 | 564.25 | 17.5
326 | 325 | 119.75 | 4799.35 | 574.85 | 17.55
327 | 326 | 119.9 | 4823 | 572.9 | 17.9
328 | 327 | 118.7 | 4818.2 | 583.35 | 18.05
329 | 328 | 118.65 | 4744.1 | 627 | 17.95
330 | 329 | 116.85 | 4661.25 | 668.4 | 18.2
331 | 330 | 115.65 | 4593.1 | 693.85 | 18.4
332 | 331 | 115.9 | 4521.05 | 712.7 | 18.1
333 | 332 | 114.75 | 4479.2 | 730.1 | 17.9
334 | 333 | 114.95 | 4467.6 | 735.45 | 17.2
335 | 334 | 115.45 | 4503.55 | 725.95 | 17.3
336 | 335 | 116.9 | 4559.1 | 707.65 | 17.55
337 | 336 | 118.4 | 4636.45 | 688.5 | 17.25
338 | 337 | 120.4 | 4720.6 | 663.2 | 17.35
339 | 338 | 123.1 | 4823.25 | 625.95 | 17.35
340 | 339 | 124.6 | 4888.85 | 611.55 | 16.95
341 | 340 | 125.45 | 4930.6 | 608.9 | 15.9
342 | 341 | 127.8 | 4996.9 | 587 | 15.15
343 | 342 | 128.75 | 5086.5 | 545.45 | 14.3
344 | 343 | 129.05 | 5201.85 | 493.45 | 13.9
345 | 344 | 130.55 | 5291.5 | 442.75 | 13.65
346 | 345 | 130.8 | 5317.35 | 423.8 | 13.45
347 | 346 | 131.15 | 5316.65 | 416.55 | 13.2
348 | 347 | 132.15 | 5360.05 | 392.8 | 13.15
349 | 348 | 131.9 | 5463.75 | 331.75 | 13.35
350 | 349 | 133.6 | 5580.9 | 271.85 | 13.2
351 | 350 | 135.55 | 5681.95 | 227.95 | 12.75
352 | 351 | 135.65 | 5783.95 | 195.05 | 13
353 | 352 | 136.35 | 5858.85 | 169.45 | 13.4
354 | 353 | 136.75 | 5904.05 | 154.35 | 13.55
355 | 354 | 137.95 | 5916.65 | 150 | 14.3
356 | 355 | 137.95 | 5920.35 | 148.1 | 15.25
357 | 356 | 137.65 | 5911.35 | 140.25 | 16.35
358 | 357 | 136.85 | 5914.25 | 124 | 16.65
359 | 358 | 136.4 | 5923.2 | 107.05 | 16.6
360 | 359 | 136.15 | 5950.75 | 80.4 | 16.6
361 | 360 | 136.4 | 5989.9 | 51.4 | 16.6
362 | 361 | 135.25 | 6011.6 | 37.5 | 16.8
363 | 362 | 134.95 | 6004.05 | 51.55 | 16.85
364 | 363 | 134.4 | 5929.05 | 106.25 | 16.9
365 | 364 | 133.4 | 5774.55 | 223.6 | 17.25
366 | 365 | 131.9 | 5695.35 | 292.45 | 17.35
367 | 366 | 129.55 | 5629.05 | 345 | 17.4
368 | 367 | 129 | 5575.1 | 382.4 | 17.6
369 | 368 | 128.55 | 5535.6 | 411.45 | 17.3
370 | 369 | 127.55 | 5488.7 | 443.6 | 17.6
371 | 370 | 126.75 | 5457.15 | 464.65 | 17.7
372 | 371 | 126.65 | 5440.25 | 470.2 | 17.35
373 | 372 | 127.4 | 5435.3 | 471.6 | 17.2
374 | 373 | 127.7 | 5433.3 | 472.3 | 17
375 | 374 | 126.35 | 5444.35 | 475.55 | 16.35
376 | 375 | 126.7 | 5440.05 | 486 | 15.35
377 | 376 | 126.7 | 5380.85 | 534.7 | 14.15
378 | 377 | 127.25 | 5349.4 | 561.7 | 13.65
379 | 378 | 126.9 | 5312.05 | 587.1 | 13.4
380 | 379 | 126.45 | 5208.8 | 650 | 13.35
381 | 380 | 125.8 | 5142.85 | 674.85 | 13.3
382 | 381 | 125.5 | 5082 | 693.5 | 12.85
383 | 382 | 124.7 | 5066.05 | 687.25 | 13.05
384 | 383 | 125.1 | 5142.7 | 634.15 | 13.25
385 | 384 | 125.65 | 5310.1 | 517.15 | 13
386 | 385 | 126.6 | 5399.95 | 448.05 | 13.15
387 | 386 | 128.85 | 5477.2 | 395.05 | 13.3
388 | 387 | 128.45 | 5533.8 | 358.95 | 12.85
389 | 388 | 129.7 | 5578.35 | 334.3 | 13.1
390 | 389 | 130.3 | 5611.6 | 319.95 | 12.7
391 | 390 | 130.55 | 5603.85 | 344.8 | 12.45
392 | 391 | 129.55 | 5534.95 | 413.7 | 12.8
393 | 392 | 127.8 | 5410.2 | 524.9 | 12.75
394 | 393 | 126.35 | 5247 | 658.35 | 12.9
395 | 394 | 125 | 5077.35 | 779 | 13.15
396 | 395 | 123.75 | 4950.85 | 864.7 | 13.35
397 | 396 | 122 | 4908.65 | 889.95 | 13.3
398 | 397 | 120.85 | 4917.6 | 885.75 | 13.25
399 | 398 | 120.4 | 4926.2 | 892.45 | 13.45
400 | 399 | 121.15 | 4989.35 | 859.2 | 13.25
401 | 400 | 120.9 | 4974.85 | 887.85 | 13.5
402 | 401 | 120.85 | 4925.05 | 934.25 | 13.7
403 | 402 | 121.25 | 4905.5 | 949.15 | 13.3
404 | 403 | 121.15 | 4885.85 | 958.3 | 13.35
405 | 404 | 120.75 | 4843.1 | 982 | 13.4
406 | 405 | 120.2 | 4721.65 | 1057.45 | 13.35
407 | 406 | 117.25 | 4609.45 | 1118.55 | 13.6
408 | 407 | 117.3 | 4558.65 | 1143.45 | 13.6
409 | 408 | 116.8 | 4518.65 | 1162.4 | 13.7
410 | 409 | 116.65 | 4441.55 | 1208.6 | 13.7
411 | 410 | 117.2 | 4459.1 | 1182.55 | 13.9
412 | 411 | 118.2 | 4533.5 | 1111.25 | 14.15
413 | 412 | 118.95 | 4658.1 | 1002.6 | 14.5
414 | 413 | 120.15 | 4804.25 | 885.55 | 14.65
415 | 414 | 120.9 | 4902.4 | 811.75 | 13.95
416 | 415 | 119.55 | 4920.1 | 801.2 | 13.6
417 | 416 | 120.2 | 4911.3 | 808.4 | 13.75
418 | 417 | 119.6 | 4840.35 | 840.9 | 13.85
419 | 418 | 119.7 | 4793.3 | 847.6 | 13.75
420 | 419 | 119.3 | 4781.85 | 839.35 | 13.7
421 | 420 | 120.65 | 4843.85 | 793.2 | 13.1
422 | 421 | 120.6 | 4937.85 | 727.3 | 12.9
423 | 422 | 121.8 | 4997.35 | 702.05 | 13.05
424 | 423 | 122.5 | 5024.95 | 691.05 | 13
425 | 424 | 123.5 | 5056.4 | 668.2 | 12.75
426 | 425 | 123.95 | 5134.15 | 604.85 | 12.65
427 | 426 | 128.45 | 5113.85 | 570.85 | 12.45
428 | 427 | 134.95 | 4986.5 | 572.15 | 13.35
429 | 428 | 136.8 | 4909 | 564.05 | 15.15
430 | 429 | 136.75 | 4953.85 | 506.6 | 18.6
431 | 430 | 135.95 | 4945.25 | 498.2 | 20.5
432 | 431 | 135.2 | 4884.7 | 543.6 | 20.5
433 | 432 | 133.65 | 4698.15 | 671.6 | 20.25
434 | 433 | 132.6 | 4544.05 | 760.45 | 20.1
435 | 434 | 132 | 4473.6 | 798.8 | 20.5
436 | 435 | 133.45 | 4552.15 | 733.25 | 20.75
437 | 436 | 135.35 | 4668.7 | 657.55 | 20.85
438 | 437 | 135.65 | 4780.35 | 607.75 | 21.25
439 | 438 | 136.6 | 4867.55 | 571.25 | 21
440 | 439 | 137.35 | 4919.3 | 553.7 | 21.6
441 | 440 | 138.1 | 4909.55 | 567.8 | 22.4
442 | 441 | 137.5 | 4796 | 663.9 | 22.55
443 | 442 | 135.4 | 4591.7 | 809.15 | 22.85
444 | 443 | 133.45 | 4443.35 | 905.65 | 23.05
445 | 444 | 133.05 | 4403.6 | 934.4 | 23.2
446 | 445 | 132.8 | 4437.2 | 930.4 | 23.25
447 | 446 | 130.05 | 4562.05 | 911.15 | 22.75
448 | 447 | 124.65 | 4687.4 | 915.6 | 22.15
449 | 448 | 123.1 | 4793.05 | 908.85 | 20.15
450 | 449 | 124.1 | 4846.55 | 905.6 | 17.05
451 | 450 | 124.9 | 4883.25 | 901 | 15.2
452 | 451 | 125.05 | 4919.9 | 880.65 | 15.05
453 | 452 | 126.85 | 5071.35 | 771.65 | 14.95
454 | 453 | 128.05 | 5229.1 | 672.45 | 15.5
455 | 454 | 130 | 5373.55 | 585.95 | 15.55
456 | 455 | 131.5 | 5419.6 | 566.4 | 15.3
457 | 456 | 131.45 | 5430.9 | 560.15 | 15.2
458 | 457 | 132.85 | 5426.1 | 554.25 | 14.8
459 | 458 | 132.85 | 5420.25 | 555.75 | 14.95
460 | 459 | 132.95 | 5408.2 | 565 | 14.4
461 | 460 | 132.4 | 5381.65 | 584.2 | 14.15
462 | 461 | 132.2 | 5394.35 | 581.6 | 14.6
463 | 462 | 133.2 | 5489.5 | 519.05 | 14.6
464 | 463 | 136.15 | 5600.2 | 449.95 | 14.4
465 | 464 | 136.9 | 5630.95 | 430.1 | 14.4
466 | 465 | 137.85 | 5615.15 | 444.8 | 14.5
467 | 466 | 137.2 | 5495 | 533.7 | 14.75
468 | 467 | 135.2 | 5407.5 | 586.7 | 14.6
469 | 468 | 134.6 | 5319.3 | 642.9 | 14.6
470 | 469 | 134.7 | 5205.3 | 711.4 | 14.15
471 | 470 | 133.95 | 5075.1 | 781.3 | 14.25
472 | 471 | 133.2 | 4985.95 | 825.9 | 14.15
473 | 472 | 133.45 | 4912.95 | 874.2 | 14.05
474 | 473 | 132.65 | 4807.3 | 935.85 | 13.45
475 | 474 | 132.4 | 4668.85 | 1009.2 | 13.5
476 | 475 | 130.15 | 4541.7 | 1074.95 | 13.35
477 | 476 | 130 | 4455 | 1116.9 | 13.4
478 | 477 | 129.1 | 4399.95 | 1141.55 | 13.95
479 | 478 | 128.45 | 4367.75 | 1156.5 | 14.1
480 | 479 | 127.15 | 4353.6 | 1161.15 | 14.4
481 | 480 | 127.2 | 4396.8 | 1127.55 | 14.55
482 | 481 | 128.45 | 4511.8 | 1033.75 | 14.25
483 | 482 | 129.55 | 4611.7 | 950.45 | 14.2
484 | 483 | 128.05 | 4641.15 | 922.15 | 13.85
485 | 484 | 128.05 | 4638.35 | 911.8 | 14.1
486 | 485 | 127.95 | 4627.6 | 890.4 | 15.35
487 | 486 | 127.55 | 4690.9 | 797.2 | 20.05
488 | 487 | 126.4 | 4747.5 | 719.45 | 27.4
489 | 488 | 125.05 | 4754.5 | 661.9 | 35.35
490 | 489 | 124.95 | 4778.4 | 598.3 | 42.7
491 | 490 | 126.45 | 4843.2 | 532 | 48.8
492 | 491 | 131.45 | 4911.4 | 470.1 | 52.3
493 | 492 | 135.45 | 4985.55 | 405.35 | 53.35
494 | 493 | 141.9 | 5078.05 | 342.4 | 54.2
495 | 494 | 144.65 | 5204.55 | 268.65 | 54.7
496 | 495 | 147.25 | 5317.25 | 203.15 | 55.1
497 | 496 | 147.35 | 5405.05 | 161.1 | 55.15
498 | 497 | 148.4 | 5468.2 | 135.75 | 54.7
499 | 498 | 149.55 | 5508.7 | 116 | 54.35
500 | 499 | 151.6 | 5538.3 | 98.4 | 54.75
501 | 500 | 152.4 | 5548.75 | 92 | 54.35
502 | 501 | 154.05 | 5555.95 | 90.75 | 54.3
503 | 502 | 154.3 | 5559.85 | 91.35 | 54.15
504 | 503 | 155.4 | 5573.05 | 92.15 | 54.5
505 | 504 | 156.25 | 5586.9 | 92.45 | 54.15
506 | 505 | 156.75 | 5619.8 | 91.55 | 52.7
507 | 506 | 159.9 | 5680.75 | 88 | 48.3
508 | 507 | 163.3 | 5771.95 | 80.8 | 41.15
509 | 508 | 165.25 | 5872.2 | 71.9 | 33.35
510 | 509 | 166.15 | 5966.5 | 63.6 | 26.3
511 | 510 | 165.25 | 6039.2 | 52.45 | 19.7
512 | 511 | 162.6 | 6102.6 | 42.05 | 16.3
513 | 512 | 159.45 | 6142.5 | 36.1 | 15.75
514 | 513 | 154.8 | 6171.55 | 31.75 | 15.05
515 | 514 | 151.7 | 6173.6 | 30.35 | 14.8
516 | 515 | 151.75 | 6172.85 | 30.3 | 14.95
517 | 516 | 150.75 | 6150.9 | 32.35 | 17.2
518 | 517 | 149.9 | 6110 | 36.45 | 21.3
519 | 518 | 149.15 | 6061.25 | 40.05 | 25.1
520 | 519 | 149.3 | 6030.25 | 43.2 | 26.8
521 | 520 | 148.25 | 6023.9 | 44.05 | 27.45
522 | 521 | 147.65 | 6019.5 | 43.85 | 27.7
523 | 522 | 148.4 | 6025.4 | 43.35 | 27.5
524 | 523 | 148.55 | 6020.2 | 43.05 | 27.55
525 | 524 | 148.15 | 6023.95 | 42.8 | 28.15
526 | 525 | 148.3 | 6020.35 | 42.9 | 29.35
527 | 526 | 147.65 | 6010.5 | 43.15 | 30.6
528 | 527 | 146.5 | 5986.55 | 44.35 | 34.05
529 | 528 | 146.6 | 5950.25 | 48.05 | 37.7
530 | 529 | 144.75 | 5911.55 | 51.3 | 41.5
531 | 530 | 145.2 | 5894.05 | 54.65 | 43.8
532 | 531 | 145.05 | 5885.9 | 55.2 | 43.95
533 | 532 | 144 | 5882.9 | 55.75 | 43.8
534 | 533 | 144.4 | 5879.4 | 55.45 | 43.95
535 | 534 | 145.15 | 5882.65 | 56 | 43.25
536 | 535 | 144.75 | 5900 | 56.65 | 42.9
537 | 536 | 146 | 5918.15 | 55.6 | 40.45
538 | 537 | 146.8 | 5961.1 | 52.15 | 36.25
539 | 538 | 148.4 | 6013.2 | 49.55 | 32.85
540 | 539 | 146.5 | 6047.65 | 47.35 | 30.55
541 | 540 | 146.45 | 6058.25 | 47.2 | 30.1
542 | 541 | 147.75 | 6064.75 | 48.1 | 29.8
543 | 542 | 147.2 | 6065.8 | 49 | 29.85
544 | 543 | 148.1 | 6065.95 | 49.45 | 29.85
545 | 544 | 147.85 | 6069.45 | 49.95 | 29.5
546 | 545 | 145.85 | 6090.75 | 50.3 | 28.3
547 | 546 | 145.45 | 6102.5 | 50.6 | 27.15
548 | 547 | 146.9 | 6124.25 | 49.7 | 23.35
549 | 548 | 147.4 | 6168.55 | 46.65 | 19.9
550 | 549 | 149 | 6211.65 | 44.15 | 15.7
551 | 550 | 148.25 | 6234.3 | 41.9 | 13.85
552 | 551 | 147.5 | 6241.15 | 40.95 | 13.55
553 | 552 | 148.25 | 6251.75 | 41.6 | 13.25
554 | 553 | 148.3 | 6261.75 | 41.55 | 13.05
555 | 554 | 148.25 | 6264.15 | 41.5 | 13.45
556 | 555 | 147.8 | 6257.15 | 41.45 | 13.4
557 | 556 | 147.55 | 6268.75 | 41.2 | 13.4
558 | 557 | 147.6 | 6261.4 | 41.6 | 13.35
559 | 558 | 146.55 | 6267.4 | 41.4 | 13.1
560 | 559 | 146.25 | 6264.5 | 41.5 | 12.95
561 | 560 | 146 | 6270.65 | 41.4 | 12.8
562 | 561 | 144.05 | 6271.25 | 40.9 | 13.05
563 | 562 | 143.55 | 6266.45 | 40.2 | 12.85
564 | 563 | 141.3 | 6274.15 | 40.7 | 13
565 | 564 | 140.4 | 6278.8 | 40.5 | 13.3
566 | 565 | 141.2 | 6273.4 | 40.65 | 13.65
567 | 566 | 139.55 | 6274.45 | 41 | 13.45
568 | 567 | 138.45 | 6279.1 | 40.7 | 14
569 | 568 | 138.05 | 6283.4 | 41.2 | 13.7
570 | 569 | 136.85 | 6279.9 | 40.9 | 13.9
571 | 570 | 136.9 | 6278.65 | 40.95 | 14.1
572 | 571 | 136.45 | 6282.7 | 42.15 | 14.25
573 | 572 | 136.05 | 6274.95 | 42.5 | 14.9
574 | 573 | 135.4 | 6272.4 | 42.7 | 15.3
575 | 574 | 134.15 | 6280.85 | 43.3 | 15.15
576 | 575 | 133.6 | 6286.35 | 42.95 | 15.45
577 | 576 | 133.7 | 6287.8 | 43.3 | 15.6
578 | 577 | 133.1 | 6305.15 | 43.45 | 15.55
579 | 578 | 131.95 | 6303.1 | 44.45 | 15.4
580 | 579 | 134.15 | 6308.5 | 45.15 | 15.65
581 | 580 | 134.8 | 6309.4 | 45.2 | 15.75
582 | 581 | 134.95 | 6314.9 | 45.4 | 15.65
583 | 582 | 135 | 6326.8 | 46.3 | 15.9
584 | 583 | 135.9 | 6327.6 | 46.2 | 15.6
585 | 584 | 135.8 | 6326.15 | 46.4 | 15.1
586 | 585 | 135.4 | 6329.8 | 46.55 | 15.05
587 | 586 | 137 | 6338.65 | 46.25 | 14.8
588 | 587 | 137.25 | 6335.65 | 46.6 | 14.65
589 | 588 | 136.35 | 6331.15 | 46.05 | 14.9
590 | 589 | 135.8 | 6338.75 | 45.9 | 15.15
591 | 590 | 135.35 | 6337.5 | 46.1 | 14.95
592 | 591 | 135.25 | 6340.75 | 46.3 | 15
593 | 592 | 135.75 | 6349.85 | 45.45 | 14.3
594 | 593 | 135 | 6352.25 | 45.65 | 13.85
595 | 594 | 134.9 | 6347.75 | 45.2 | 13.75
596 | 595 | 135.45 | 6355.15 | 46 | 14
597 | 596 | 136.1 | 6351.55 | 46.25 | 14.2
598 | 597 | 136.2 | 6344.15 | 45.45 | 14.45
599 | 598 | 138.05 | 6347.5 | 45.25 | 14.5
600 | 599 | 137.15 | 6347.05 | 44.05 | 14.95
601 | 600 | 136.95 | 6339.9 | 44.35 | 14.8
602 | 601 | 136.55 | 6337.95 | 44.65 | 14.65
603 | 602 | 136 | 6325.5 | 44.35 | 14.6
604 | 603 | 135.4 | 6322.55 | 43.7 | 14.65
605 | 604 | 135.7 | 6334.25 | 43.55 | 14.9
606 | 605 | 135.4 | 6337.85 | 43 | 14.65
607 | 606 | 135.5 | 6344.2 | 43 | 14.85
608 | 607 | 135.8 | 6343.9 | 42.5 | 14.45
609 | 608 | 136.75 | 6345.7 | 43.7 | 14.05
610 | 609 | 137.1 | 6342.75 | 43.75 | 13.9
611 | 610 | 137.5 | 6349.25 | 44.05 | 14.05
612 | 611 | 138.25 | 6339.95 | 43.6 | 13.8
613 | 612 | 137.6 | 6335.35 | 43.45 | 13.9
614 | 613 | 139.15 | 6331.45 | 42.75 | 14
615 | 614 | 140.25 | 6329.05 | 42.4 | 14.25
616 | 615 | 139.25 | 6324.15 | 41.45 | 14.15
617 | 616 | 137.7 | 6322.3 | 41.05 | 14.1
618 | 617 | 137.05 | 6305.6 | 41.65 | 14.6
619 | 618 | 135.55 | 6268.35 | 44.35 | 17.85
620 | 619 | 136 | 6225.8 | 49.35 | 21.9
621 | 620 | 135.1 | 6171.15 | 56.1 | 28.5
622 | 621 | 133.55 | 6084.2 | 63 | 36.45
623 | 622 | 132.35 | 5993.65 | 74.65 | 44.45
624 | 623 | 132.55 | 5881.5 | 89.8 | 52.3
625 | 624 | 131.75 | 5755.85 | 104.3 | 59.9
626 | 625 | 132.2 | 5653.8 | 120.85 | 64.6
627 | 626 | 130.7 | 5535.3 | 138.35 | 71.55
628 | 627 | 128.5 | 5427.9 | 153.4 | 80.5
629 | 628 | 126.95 | 5327.85 | 163.95 | 86.2
630 | 629 | 126.85 | 5258.85 | 175.85 | 88.15
631 | 630 | 126.5 | 5189.7 | 192.15 | 88.6
632 | 631 | 126.65 | 5138.85 | 208.25 | 88.75
633 | 632 | 124.8 | 5096.05 | 225.95 | 88.95
634 | 633 | 123.75 | 5054.85 | 240.8 | 89.15
635 | 634 | 123.25 | 5017.4 | 250.9 | 89.2
636 | 635 | 123.85 | 4969.6 | 263.45 | 88.85
637 | 636 | 124 | 4913.45 | 279.55 | 88.55
638 | 637 | 124.8 | 4874.85 | 293.3 | 88.2
639 | 638 | 123.5 | 4862.5 | 306.9 | 85.1
640 | 639 | 122.7 | 4859 | 318.6 | 80.6
641 | 640 | 122.6 | 4874.05 | 326.2 | 74.2
642 | 641 | 123.85 | 4908.15 | 336.95 | 66.55
643 | 642 | 124.1 | 4949 | 343.3 | 58.8
644 | 643 | 123.9 | 5010.85 | 340.4 | 50.95
645 | 644 | 124.2 | 5102.65 | 336.75 | 43.2
646 | 645 | 124 | 5170.6 | 329.55 | 38.75
647 | 646 | 124.2 | 5259.55 | 318.1 | 32
648 | 647 | 125.9 | 5347.95 | 308.9 | 23.15
649 | 648 | 126.45 | 5406.5 | 307.35 | 17.7
650 | 649 | 127.05 | 5451 | 299.2 | 15.95
651 | 650 | 127.05 | 5474.25 | 289.3 | 16
652 | 651 | 125.5 | 5469.4 | 285.4 | 15.85
653 | 652 | 127.05 | 5438 | 283.75 | 16.25
654 | 653 | 127.6 | 5393.95 | 289.05 | 17.25
655 | 654 | 126.6 | 5353.05 | 294.5 | 18.05
656 | 655 | 125.7 | 5330.1 | 293.5 | 19.8
657 | 656 | 124.35 | 5305.2 | 289.65 | 22.15
658 | 657 | 122.25 | 5260.8 | 292.35 | 25.85
659 | 658 | 122.2 | 5210.25 | 290.15 | 30
660 | 659 | 120.4 | 5142.6 | 297.8 | 35.2
661 | 660 | 118.45 | 5043.55 | 319.85 | 43.95
662 | 661 | 116.95 | 4958.9 | 327.5 | 53.85
663 | 662 | 115.85 | 4904.55 | 323.35 | 63.4
664 | 663 | 114.4 | 4862.5 | 321 | 71.6
665 | 664 | 113.7 | 4803.1 | 320.5 | 77.05
666 | 665 | 113.3 | 4754.85 | 322.75 | 83.45
667 | 666 | 113.05 | 4697.15 | 329.6 | 89.5
668 | 667 | 111.8 | 4655.55 | 337 | 92.8
669 | 668 | 110.8 | 4621.65 | 344.65 | 96.3
670 | 669 | 109.95 | 4584.35 | 353.35 | 100.6
671 | 670 | 109.85 | 4565.75 | 354.8 | 105.05
672 | 671 | 109.75 | 4565.15 | 351.05 | 111.35
673 | 672 | 109.35 | 4583.45 | 346.35 | 116
674 | 673 | 107.5 | 4597.65 | 343.5 | 120.55
675 | 674 | 107.7 | 4596.45 | 346.8 | 124.7
676 | 675 | 107.65 | 4592.6 | 347 | 128.3
677 | 676 | 109.35 | 4587.15 | 347.65 | 133.25
678 | 677 | 110.2 | 4562.95 | 347.35 | 139.65
679 | 678 | 110.75 | 4521.7 | 351.95 | 148.3
680 | 679 | 110.6 | 4496.35 | 346.15 | 157.45
681 | 680 | 110.7 | 4513.4 | 327.15 | 159.7
682 | 681 | 111.4 | 4535.7 | 318.2 | 161.95
683 | 682 | 112.7 | 4545.65 | 316.95 | 162.25
684 | 683 | 112.9 | 4544.55 | 320 | 163.45
685 | 684 | 113.85 | 4554.8 | 320.65 | 165.5
686 | 685 | 114.35 | 4569.8 | 318.5 | 164.7
687 | 686 | 115.55 | 4617.45 | 312.45 | 161.7
688 | 687 | 117.85 | 4657.3 | 304.55 | 161.15
689 | 688 | 119.6 | 4709.15 | 292.25 | 160.65
690 | 689 | 120.7 | 4753.25 | 282.7 | 157.6
691 | 690 | 122.9 | 4790.65 | 278.15 | 154.35
692 | 691 | 124.65 | 4841.55 | 275.1 | 149.4
693 | 692 | 123.9 | 4886.5 | 269 | 144.8
694 | 693 | 125.4 | 4948.75 | 257 | 139.7
695 | 694 | 126.5 | 5016.85 | 246.1 | 134.9
696 | 695 | 127.25 | 5062.9 | 245.25 | 129.7
697 | 696 | 128 | 5123.5 | 241.85 | 123.05
698 | 697 | 130.05 | 5223.05 | 231.5 | 113.05
699 | 698 | 131.75 | 5337.05 | 220.2 | 100.5
700 | 699 | 132.95 | 5444.6 | 211.45 | 86.2
701 | 700 | 136.4 | 5552.05 | 203.5 | 74.9
702 | 701 | 138.15 | 5646.1 | 192.7 | 62.65
703 | 702 | 139.4 | 5731.6 | 185 | 53.75
704 | 703 | 141.5 | 5805.05 | 181.1 | 44.5
705 | 704 | 141.9 | 5856.9 | 173.75 | 37.05
706 | 705 | 144.25 | 5901.3 | 168.25 | 31.6
707 | 706 | 145 | 5909.85 | 166.8 | 28.8
708 | 707 | 143.5 | 5901.6 | 169 | 26.65
709 | 708 | 144.1 | 5898.25 | 170.6 | 23.95
710 | 709 | 143.55 | 5884.35 | 175.1 | 22.6
711 | 710 | 142.6 | 5881.65 | 179.1 | 20.75
712 | 711 | 141.75 | 5849.55 | 185.95 | 19.75
713 | 712 | 142.6 | 5810.25 | 198.3 | 19.35
714 | 713 | 142.95 | 5790.15 | 206.5 | 19.25
715 | 714 | 143.6 | 5786.45 | 205.75 | 19.15
716 | 715 | 144.35 | 5793.3 | 203.85 | 19
717 | 716 | 143.55 | 5790.3 | 202.95 | 19.1
718 | 717 | 143.35 | 5791.4 | 202.3 | 18.9
719 | 718 | 143.5 | 5796.9 | 197.4 | 18.6
720 | 719 | 144 | 5801.65 | 197.4 | 18.85
721 | 720 | 143.05 | 5769.5 | 203.15 | 18.9
722 | 721 | 142.35 | 5753.5 | 211.85 | 18.85
723 | 722 | 141.75 | 5734.15 | 217.75 | 18.1
724 | 723 | 140.5 | 5724.15 | 215.05 | 18.2
725 | 724 | 142 | 5719.4 | 217.85 | 18.5
726 | 725 | 141.35 | 5699.7 | 223.25 | 18.25
727 | 726 | 139.95 | 5679.3 | 230.7 | 18.4
728 | 727 | 140.9 | 5668.3 | 237.2 | 17.85
729 | 728 | 140 | 5659.65 | 239.7 | 17.75
730 | 729 | 139.7 | 5669 | 239.5 | 17.65
731 | 730 | 140.15 | 5672.25 | 239.75 | 18.05
732 | 731 | 141.65 | 5675.6 | 237.9 | 18.75
733 | 732 | 143.8 | 5700.7 | 227.7 | 18.8
734 | 733 | 144.2 | 5711.45 | 218.15 | 18.45
735 | 734 | 145.4 | 5710.4 | 214.7 | 18.15
736 | 735 | 146.6 | 5717.1 | 209.85 | 18.3
737 | 736 | 149.55 | 5714.9 | 207.6 | 17.85
738 | 737 | 150.3 | 5710.4 | 209.55 | 18.1
739 | 738 | 149 | 5707.85 | 211.9 | 18
740 | 739 | 149.75 | 5710.35 | 209.4 | 17.75
741 | 740 | 149.45 | 5736.85 | 204 | 18
742 | 741 | 148.65 | 5730.75 | 205.6 | 18.1
743 | 742 | 149.05 | 5721 | 207 | 18
744 | 743 | 151.35 | 5729.95 | 207.2 | 17.8
745 | 744 | 149.7 | 5739.25 | 207.35 | 17.55
746 | 745 | 148.95 | 5760.8 | 204.65 | 17.9
747 | 746 | 149.55 | 5788.35 | 198.35 | 17.65
748 | 747 | 148.65 | 5807.65 | 192.35 | 18.15
749 | 748 | 149 | 5805.35 | 198.95 | 18.25
750 | 749 | 149.75 | 5786.45 | 204.5 | 18.45
751 | 750 | 149.45 | 5763.35 | 210.3 | 18.55
752 | 751 | 147.95 | 5757.05 | 211.55 | 17.85
753 | 752 | 145.35 | 5744.3 | 215.5 | 17.65
754 | 753 | 143.55 | 5721.5 | 226.45 | 17.65
755 | 754 | 141.4 | 5684.85 | 240.6 | 18.15
756 | 755 | 141.15 | 5668.05 | 247.65 | 18.4
757 | 756 | 138.9 | 5676.65 | 248.15 | 18.8
758 | 757 | 137.7 | 5673.55 | 246.7 | 18.5
759 | 758 | 137.8 | 5669.15 | 248.75 | 18.9
760 | 759 | 136.5 | 5659 | 253.65 | 19.05
761 | 760 | 136.8 | 5643.95 | 254.25 | 19.25
762 | 761 | 137.55 | 5659.6 | 247.25 | 18.95
763 | 762 | 137.3 | 5689.3 | 241.45 | 18.75
764 | 763 | 136.2 | 5694.75 | 237.35 | 18.8
765 | 764 | 136 | 5711.25 | 234.3 | 18.75
766 | 765 | 135.95 | 5700.75 | 236.05 | 18.8
767 | 766 | 136.5 | 5693.25 | 234.25 | 19.1
768 | 767 | 136.85 | 5692.1 | 231.95 | 19.1
769 | 768 | 136.45 | 5704.8 | 225.65 | 18.45
770 | 769 | 135.1 | 5722.15 | 219.4 | 18.7
771 | 770 | 134.8 | 5754.8 | 208.35 | 18.3
772 | 771 | 135.55 | 5786.15 | 201.9 | 18
773 | 772 | 137.85 | 5801.85 | 198.75 | 18.05
774 | 773 | 139.6 | 5827.1 | 190.6 | 18.05
775 | 774 | 140.35 | 5857.25 | 182.5 | 18.15
776 | 775 | 139.25 | 5864.5 | 181.6 | 18
777 | 776 | 139.9 | 5878.25 | 179.6 | 17.7
778 | 777 | 139.95 | 5891.6 | 179 | 17.7
779 | 778 | 139.9 | 5886.6 | 183.55 | 17.7
780 | 779 | 141.95 | 5882.3 | 187.25 | 17.65
781 | 780 | 142.4 | 5890.7 | 186.35 | 17.25
782 | 781 | 142.95 | 5899.5 | 185.5 | 17.85
783 | 782 | 142.9 | 5890.15 | 187.05 | 18
784 | 783 | 141.95 | 5877 | 195.35 | 17.9
785 | 784 | 141.9 | 5841.9 | 206.25 | 18.25
786 | 785 | 141.8 | 5843.9 | 202.4 | 17.9
787 | 786 | 141.9 | 5850.4 | 202.9 | 17.7
788 | 787 | 142.55 | 5857.55 | 202.75 | 17.5
789 | 788 | 143 | 5839.5 | 206.5 | 17.95
790 | 789 | 144.25 | 5815.95 | 211.6 | 18.2
791 | 790 | 143.9 | 5800.25 | 213.85 | 18.8
792 | 791 | 143.25 | 5790.4 | 214.1 | 19.45
793 | 792 | 143.85 | 5788.25 | 217.6 | 19.55
794 | 793 | 143.5 | 5770.05 | 224.85 | 20.2
795 | 794 | 144.05 | 5754.25 | 232.45 | 19.9
796 | 795 | 143.65 | 5737.6 | 238.5 | 19.95
797 | 796 | 143.35 | 5716.4 | 243.1 | 20.5
798 | 797 | 143.85 | 5715.05 | 243.25 | 20.75
799 | 798 | 144.2 | 5722.6 | 236.25 | 20.3
800 | 799 | 142.8 | 5747.5 | 225.85 | 20.65
801 | 800 | 142.15 | 5761.8 | 222.95 | 20.95
802 | 801 | 141.95 | 5744.1 | 225.45 | 20.25
803 | 802 | 141.75 | 5739 | 227.3 | 20.5
804 | 803 | 144.9 | 5735.25 | 225.65 | 20.9
805 | 804 | 146.1 | 5741.1 | 218.6 | 21.35
806 | 805 | 145.9 | 5739.95 | 220.25 | 21.4
807 | 806 | 145.5 | 5722.9 | 224.15 | 21.45
808 | 807 | 146 | 5720.6 | 227.5 | 21.6
809 | 808 | 145.25 | 5748.25 | 219.65 | 21.2
810 | 809 | 145.65 | 5778.95 | 213.9 | 20.65
811 | 810 | 145.55 | 5771.6 | 217.6 | 20.15
812 | 811 | 147.25 | 5744.4 | 227.8 | 20.1
813 | 812 | 145.65 | 5739.75 | 227.45 | 19.95
814 | 813 | 145.8 | 5753.5 | 221.35 | 19.45
815 | 814 | 146.25 | 5778.8 | 211.55 | 19.5
816 | 815 | 146.65 | 5800.2 | 200.35 | 19.35
817 | 816 | 149.3 | 5812 | 197.25 | 18.8
818 | 817 | 148.85 | 5816.15 | 195.2 | 18.4
819 | 818 | 150 | 5816.35 | 195 | 18.5
820 | 819 | 150.75 | 5808.05 | 196.4 | 18.2
821 | 820 | 150.95 | 5810.25 | 196.3 | 18.3
822 | 821 | 150.7 | 5825.45 | 193.3 | 19.05
823 | 822 | 151.95 | 5835.95 | 195.55 | 18.7
824 | 823 | 149 | 5846.65 | 195.8 | 18.75
825 | 824 | 147.9 | 5854.35 | 199.6 | 18.35
826 | 825 | 147.8 | 5854.3 | 204.15 | 18.05
827 | 826 | 148.45 | 5865.95 | 202.1 | 18.05
828 | 827 | 148.55 | 5852.85 | 201.55 | 18.5
829 | 828 | 150.45 | 5825.85 | 207.75 | 19.35
830 | 829 | 149.85 | 5806.05 | 213.25 | 19.75
831 | 830 | 150.15 | 5811 | 214.15 | 19.4
832 | 831 | 149.15 | 5827.65 | 207.3 | 18.9
833 | 832 | 150.4 | 5822.7 | 209.4 | 19.55
834 | 833 | 149.8 | 5824.75 | 210.75 | 19.45
835 | 834 | 149.4 | 5824.9 | 211.25 | 19.6
836 | 835 | 149.7 | 5838.75 | 210.25 | 19.15
837 | 836 | 145.95 | 5839.4 | 208.25 | 18.9
838 | 837 | 145.85 | 5822.75 | 216.3 | 19.25
839 | 838 | 143.9 | 5830.7 | 218.7 | 19.25
840 | 839 | 143.65 | 5832.55 | 218.3 | 19.45
841 | 840 | 143.9 | 5815.9 | 217.85 | 19.4
842 | 841 | 144.45 | 5786.35 | 222.7 | 19.25
843 | 842 | 143.8 | 5772.9 | 220.2 | 19.4
844 | 843 | 144.9 | 5765.9 | 220.65 | 19.25
845 | 844 | 145.45 | 5760.25 | 222.6 | 19.2
846 | 845 | 145.75 | 5747.45 | 223.3 | 19.7
847 | 846 | 146.6 | 5748.7 | 226.45 | 19.3
848 | 847 | 146.45 | 5765.65 | 225.35 | 18.95
849 | 848 | 144.9 | 5788.2 | 219.7 | 18.3
850 | 849 | 144.9 | 5795.3 | 215.5 | 18.05
851 | 850 | 146.3 | 5788.5 | 214.8 | 18.5
852 | 851 | 146.1 | 5771.9 | 219.7 | 18.5
853 | 852 | 144.85 | 5762.3 | 220.9 | 18.2
854 | 853 | 144.5 | 5743.2 | 228.5 | 18.4
855 | 854 | 143.8 | 5741 | 232.5 | 18.3
856 | 855 | 144 | 5732.9 | 234.05 | 18.85
857 | 856 | 146.45 | 5740.55 | 233.9 | 18.85
858 | 857 | 147.3 | 5756.4 | 225.25 | 18.7
859 | 858 | 148.6 | 5754.55 | 223.9 | 18.8
860 | 859 | 148.3 | 5755.35 | 222.8 | 18.35
861 | 860 | 148.1 | 5771.9 | 221.15 | 18.25
862 | 861 | 147.4 | 5815.75 | 211.1 | 17.75
863 | 862 | 147.1 | 5842.05 | 206.15 | 17.65
864 | 863 | 145.25 | 5856.35 | 203.3 | 17.45
865 | 864 | 145.25 | 5873.8 | 194.25 | 17.2
866 | 865 | 144.5 | 5900.4 | 187.95 | 16.85
867 | 866 | 143.1 | 5903.75 | 183.35 | 17.4
868 | 867 | 142.6 | 5897.6 | 183.6 | 17.4
869 | 868 | 142.5 | 5892 | 186.25 | 17.55
870 | 869 | 142.95 | 5904.65 | 188.45 | 17.55
871 | 870 | 142.1 | 5910.95 | 190.1 | 17.15
872 | 871 | 142.1 | 5921.9 | 191.45 | 17
873 | 872 | 142.6 | 5942.65 | 185.7 | 16.65
874 | 873 | 143.55 | 5964.45 | 178.85 | 16.6
875 | 874 | 143.65 | 5951.95 | 179.25 | 16.6
876 | 875 | 143.55 | 5937.5 | 184.7 | 16.65
877 | 876 | 142.1 | 5930.95 | 186.35 | 16.55
878 | 877 | 141.3 | 5937.15 | 186.8 | 16.6
879 | 878 | 141.45 | 5941 | 187.45 | 16.45
880 | 879 | 142.15 | 5939.95 | 188.85 | 16.7
881 | 880 | 141.65 | 5934.15 | 190.65 | 16.9
882 | 881 | 144 | 5894.2 | 201.25 | 17.25
883 | 882 | 145.1 | 5856.7 | 209.15 | 17.3
884 | 883 | 146.45 | 5835.55 | 213.05 | 17.75
885 | 884 | 147.25 | 5811.9 | 220.3 | 18
886 | 885 | 149.05 | 5794.1 | 224.85 | 18.25
887 | 886 | 148.7 | 5800.2 | 223.25 | 17.9
888 | 887 | 148.7 | 5815.6 | 219.7 | 17.8
889 | 888 | 150.15 | 5821.05 | 218.9 | 17.9
890 | 889 | 149.65 | 5794.1 | 226.4 | 18.25
891 | 890 | 150.2 | 5789.7 | 226.05 | 18.2
892 | 891 | 150.05 | 5803.4 | 215.45 | 18.85
893 | 892 | 149.35 | 5808.45 | 210.35 | 19.6
894 | 893 | 150 | 5792.9 | 210.15 | 19.85
895 | 894 | 150.7 | 5767.5 | 215.4 | 20.15
896 | 895 | 152.1 | 5744.5 | 217.7 | 20.5
897 | 896 | 152.6 | 5719.75 | 221.3 | 21.25
898 | 897 | 152.15 | 5677.85 | 230.5 | 21.6
899 | 898 | 152.75 | 5641.7 | 241.6 | 21.95
900 | 899 | 154.85 | 5611.2 | 252.75 | 22.25
901 | 900 | 156.1 | 5584.85 | 262.55 | 22.4
902 | 901 | 154.85 | 5610.05 | 257.5 | 22.35
903 | 902 | 154.8 | 5641.45 | 253.95 | 22.45
904 | 903 | 155.05 | 5672.9 | 246.55 | 22.4
905 | 904 | 154.8 | 5716.55 | 236.85 | 21.95
906 | 905 | 154.3 | 5735.6 | 229.9 | 21.55
907 | 906 | 154.9 | 5741.2 | 227.65 | 21.55
908 | 907 | 154.7 | 5733.75 | 225.45 | 21.4
909 | 908 | 155.05 | 5733.65 | 221.85 | 21.45
910 | 909 | 156.2 | 5748.9 | 213.6 | 21.1
911 | 910 | 155.7 | 5753.7 | 213.35 | 21.4
912 | 911 | 156.35 | 5746.6 | 219.4 | 21.2
913 | 912 | 156.55 | 5743.35 | 224.1 | 20.75
914 | 913 | 155.7 | 5750.7 | 223.65 | 20.95
915 | 914 | 156.4 | 5760.7 | 218.65 | 21.15
916 | 915 | 154.7 | 5768.85 | 219.5 | 20.95
917 | 916 | 153.15 | 5777.1 | 223.95 | 20.9
918 | 917 | 154.55 | 5807.25 | 220.05 | 20.95
919 | 918 | 152.75 | 5843.8 | 210.1 | 21.1
920 | 919 | 150.75 | 5876.3 | 199.45 | 20.8
921 | 920 | 149.1 | 5905.1 | 191.25 | 20.7
922 | 921 | 148.9 | 5896.65 | 191.2 | 21.1
923 | 922 | 148.45 | 5882.65 | 190.2 | 21.05
924 | 923 | 149.05 | 5861.3 | 194.35 | 21
925 | 924 | 148.35 | 5818.35 | 206.5 | 21.65
926 | 925 | 148.65 | 5779.9 | 219.2 | 22.3
927 | 926 | 151.65 | 5735.4 | 232.45 | 22.95
928 | 927 | 151.7 | 5719.8 | 242.95 | 23.05
929 | 928 | 150.5 | 5718.5 | 246.05 | 22.75
930 | 929 | 149.55 | 5742.85 | 243.4 | 22.65
931 | 930 | 149.4 | 5761.45 | 237.05 | 22.7
932 | 931 | 149.05 | 5778.3 | 228.15 | 22.4
933 | 932 | 149.65 | 5783.9 | 222.6 | 22.35
934 | 933 | 149.25 | 5802 | 217 | 21.6
935 | 934 | 147.45 | 5820.3 | 209.5 | 21.3
936 | 935 | 147.6 | 5829.35 | 205.95 | 20.7
937 | 936 | 147.95 | 5815.8 | 211.45 | 20.2
938 | 937 | 146.2 | 5809.15 | 214.6 | 20.05
939 | 938 | 147.15 | 5805.05 | 214.7 | 19.85
940 | 939 | 146.7 | 5799.5 | 217.3 | 19.65
941 | 940 | 147.1 | 5778.45 | 224.55 | 19.55
942 | 941 | 147 | 5763.15 | 234.65 | 19
943 | 942 | 146.8 | 5769.75 | 235.8 | 18.75
944 | 943 | 145.65 | 5793.55 | 233 | 18.6
945 | 944 | 145 | 5826.4 | 222.95 | 17.9
946 | 945 | 143.85 | 5874.25 | 212 | 17.3
947 | 946 | 139.35 | 5924.5 | 200.3 | 16.65
948 | 947 | 140.05 | 5952.35 | 190.7 | 16.15
949 | 948 | 140.25 | 5959.4 | 188.65 | 16.25
950 | 949 | 140.5 | 5945.45 | 190.05 | 16.4
951 | 950 | 139.45 | 5936.85 | 196.45 | 16.35
952 | 951 | 138.9 | 5919.25 | 206.9 | 16.15
953 | 952 | 138.1 | 5905.85 | 216.25 | 15.85
954 | 953 | 137.45 | 5884.95 | 224.2 | 15.8
955 | 954 | 137.85 | 5879.15 | 230.3 | 15.05
956 | 955 | 137.8 | 5882.25 | 232.05 | 15.4
957 | 956 | 138 | 5905.4 | 224.65 | 15.25
958 | 957 | 139.35 | 5910.65 | 223 | 14.95
959 | 958 | 138.6 | 5899.45 | 224.8 | 14.45
960 | 959 | 140 | 5892.7 | 226.5 | 14.75
961 | 960 | 140.35 | 5906.35 | 220.1 | 14.95
962 | 961 | 139.6 | 5935.9 | 210.05 | 14.95
963 | 962 | 139.2 | 5950.3 | 208.05 | 15.1
964 | 963 | 138.95 | 5941.85 | 206.35 | 14.95
965 | 964 | 139.5 | 5936.55 | 207.35 | 15
966 | 965 | 139.5 | 5928.45 | 205.4 | 15.2
967 | 966 | 140.45 | 5916.35 | 207 | 15.1
968 | 967 | 138.75 | 5884.05 | 212.65 | 15.45
969 | 968 | 139 | 5867.9 | 215.45 | 15.55
970 | 969 | 139.9 | 5860.8 | 217.2 | 15.75
971 | 970 | 141.25 | 5840.7 | 221.4 | 15.95
972 | 971 | 140.5 | 5828.25 | 224.7 | 16.1
973 | 972 | 140.95 | 5814.5 | 231.4 | 16.35
974 | 973 | 140.75 | 5825 | 230.7 | 16.6
975 | 974 | 140.25 | 5845.25 | 227.15 | 17.35
976 | 975 | 140.15 | 5853.2 | 224.7 | 17.8
977 | 976 | 140.1 | 5850.5 | 222 | 17.85
978 | 977 | 139.85 | 5841.65 | 223.55 | 18.15
979 | 978 | 140.95 | 5852.2 | 220.55 | 18.95
980 | 979 | 139.6 | 5873.25 | 215.7 | 19.05
981 | 980 | 139.5 | 5882.25 | 214.15 | 18.65
982 | 981 | 140.05 | 5880.05 | 212.1 | 18.65
983 | 982 | 140.4 | 5867.55 | 211.3 | 18.55
984 | 983 | 141.2 | 5839.65 | 219.35 | 18.5
985 | 984 | 141.8 | 5804.05 | 228.2 | 18.85
986 | 985 | 141.55 | 5793.75 | 230.55 | 19
987 | 986 | 142.45 | 5794.15 | 231.7 | 19
988 | 987 | 144.7 | 5808.1 | 229.7 | 19.7
989 | 988 | 144.95 | 5801.75 | 229.65 | 19.95
990 | 989 | 142.2 | 5799.7 | 227.5 | 19.6
991 | 990 | 141.8 | 5816.3 | 221.85 | 19.15
992 | 991 | 143.65 | 5842.3 | 215.75 | 18.75
993 | 992 | 142.55 | 5863.65 | 205.5 | 18.4
994 | 993 | 142.8 | 5871.95 | 201.8 | 18.4
995 | 994 | 143.15 | 5869.1 | 202 | 18.05
996 | 995 | 142.75 | 5868.55 | 201.55 | 17.45
997 | 996 | 142.75 | 5856.05 | 204.15 | 17.65
998 | 997 | 141.4 | 5847.1 | 205.95 | 17.45
999 | 998 | 141.55 | 5841.45 | 207.6 | 17.5
1000 | 999 | 142.55 | 5828.3 | 205.9 | 17.25
1001 | 1000 | 142.3 | 5822.4 | 205.1 | 17.3
1002 | 1001 | 142.4 | 5806.95 | 211.6 | 17.45
1003 | 1002 | 142.65 | 5801.15 | 214.85 | 17.5
1004 | 1003 | 142.75 | 5820.8 | 209.9 | 17.7
1005 | 1004 | 141.5 | 5846.65 | 204.2 | 17.5
1006 | 1005 | 142.1 | 5852.3 | 203.1 | 17.35
1007 | 1006 | 140.7 | 5854.45 | 200.95 | 17.35
1008 | 1007 | 139.3 | 5867.95 | 198.75 | 16.6
1009 | 1008 | 138 | 5890 | 196.4 | 16.45
1010 | 1009 | 139.4 | 5904.45 | 196.65 | 16.45
1011 | 1010 | 138.25 | 5919.75 | 195.85 | 17
1012 | 1011 | 137.45 | 5918.05 | 193.3 | 17.35
1013 | 1012 | 138.7 | 5922.9 | 194.35 | 17.85
1014 | 1013 | 138.45 | 5913.4 | 195.05 | 17.55
1015 | 1014 | 138.85 | 5913.35 | 195 | 17.45
1016 | 1015 | 138.1 | 5911.9 | 190.95 | 17.45
1017 | 1016 | 138.1 | 5928.1 | 184.85 | 17.6
1018 | 1017 | 139.85 | 5941.7 | 175.8 | 17.55
1019 | 1018 | 140.3 | 5934.7 | 171.15 | 17.35
1020 | 1019 | 141.15 | 5936.65 | 170.7 | 17.6
1021 | 1020 | 142.05 | 5940.55 | 168.4 | 18
1022 | 1021 | 142.25 | 5942.65 | 162.85 | 17.95
1023 | 1022 | 141.7 | 5934.7 | 158.95 | 17.75
1024 | 1023 | 141 | 5919.05 | 163.4 | 17.75
1025 | 1024 | 142.05 | 5911.05 | 162.1 | 17.75
1026 | 1025 | 142.05 | 5903.75 | 162.3 | 18.1
1027 | 1026 | 142.65 | 5897.8 | 163.7 | 17.85
1028 | 1027 | 143.45 | 5866.6 | 167.75 | 18.35
1029 | 1028 | 144.5 | 5855.5 | 166.95 | 18.35
1030 | 1029 | 144.9 | 5860.95 | 163.35 | 18.35
1031 | 1030 | 145.8 | 5857.8 | 164.1 | 18.6
1032 | 1031 | 145 | 5860 | 166 | 19.15
1033 | 1032 | 144.5 | 5858.3 | 161.95 | 19
1034 | 1033 | 145.15 | 5868.35 | 161.9 | 19.15
1035 | 1034 | 144.4 | 5844.1 | 171.05 | 19.25
1036 | 1035 | 144.5 | 5852.5 | 170.8 | 19.3
1037 | 1036 | 143.35 | 5868.35 | 168.4 | 18.8
1038 | 1037 | 142.75 | 5874 | 169 | 19.05
1039 | 1038 | 141.55 | 5868 | 173.9 | 18.95
1040 | 1039 | 138.85 | 5866.7 | 179.05 | 18.45
1041 | 1040 | 138.5 | 5865.75 | 181.35 | 18
1042 | 1041 | 138.35 | 5872.35 | 182.65 | 17.95
1043 | 1042 | 138 | 5870.35 | 186.45 | 18.25
1044 | 1043 | 137.7 | 5878.25 | 187.2 | 17.7
1045 | 1044 | 137.15 | 5889.3 | 187.7 | 17.6
1046 | 1045 | 136.15 | 5902.15 | 188.35 | 17.3
1047 | 1046 | 135.8 | 5895.1 | 190.45 | 17.6
1048 | 1047 | 134.15 | 5900.85 | 194.3 | 17
1049 | 1048 | 134 | 5904.35 | 196.7 | 16.75
1050 | 1049 | 133.95 | 5905.2 | 197.5 | 16.95
1051 | 1050 | 134.85 | 5901.85 | 192.65 | 16.45
1052 | 1051 | 135.7 | 5892.25 | 189.15 | 16.1
1053 | 1052 | 135.15 | 5884.1 | 192.5 | 15.9
1054 | 1053 | 134.3 | 5864.15 | 194.3 | 16.3
1055 | 1054 | 134.65 | 5883.45 | 185.3 | 16.5
1056 | 1055 | 135.2 | 5888.25 | 185.45 | 16.9
1057 | 1056 | 135.85 | 5879.85 | 189.35 | 17.25
1058 | 1057 | 135.45 | 5885.75 | 189.55 | 17
1059 | 1058 | 135.55 | 5906.1 | 185.45 | 16.95
1060 | 1059 | 135.95 | 5899.3 | 183.35 | 17.65
1061 | 1060 | 138.75 | 5888.2 | 186.6 | 18.2
1062 | 1061 | 139.9 | 5872.7 | 191.1 | 18.5
1063 | 1062 | 140.2 | 5879.75 | 191.6 | 18.75
1064 | 1063 | 141.85 | 5882.2 | 187.4 | 19
1065 | 1064 | 141.55 | 5863.05 | 188.15 | 19.55
1066 | 1065 | 143.55 | 5839.25 | 190.45 | 19.65
1067 | 1066 | 143.5 | 5834.65 | 191.2 | 19.4
1068 | 1067 | 144.45 | 5836.55 | 190.7 | 20.1
1069 | 1068 | 145.4 | 5821.85 | 195.2 | 20.55
1070 | 1069 | 146.2 | 5793.15 | 203.85 | 20.3
1071 | 1070 | 145.6 | 5789 | 209.45 | 20.4
1072 | 1071 | 146.35 | 5795.35 | 211.85 | 20.3
1073 | 1072 | 147.05 | 5805.25 | 209.4 | 20.35
1074 | 1073 | 148.7 | 5819.85 | 205 | 20.5
1075 | 1074 | 149.8 | 5819.45 | 205.55 | 20.6
1076 | 1075 | 149.5 | 5809.1 | 207.7 | 20.1
1077 | 1076 | 149.8 | 5804.7 | 209.6 | 19.9
1078 | 1077 | 149.35 | 5797.45 | 211.2 | 19.55
1079 | 1078 | 149.8 | 5802.75 | 213.25 | 19.45
1080 | 1079 | 149.9 | 5807.2 | 214.85 | 18.75
1081 | 1080 | 147.45 | 5819.75 | 212.95 | 18.55
1082 | 1081 | 144.65 | 5845.4 | 205.85 | 18.25
1083 | 1082 | 144.75 | 5864.45 | 200 | 18.15
1084 | 1083 | 144.15 | 5868.8 | 199.85 | 18.35
1085 | 1084 | 145.4 | 5877.65 | 202.1 | 18.3
1086 | 1085 | 144.55 | 5868.05 | 208 | 18.75
1087 | 1086 | 146.75 | 5867.25 | 213.3 | 19.05
1088 | 1087 | 147.1 | 5873.95 | 212.75 | 18.65
1089 | 1088 | 145.9 | 5886.55 | 208.9 | 18.15
1090 | 1089 | 145 | 5902.55 | 203.95 | 18.4
1091 | 1090 | 144.95 | 5898.6 | 203.85 | 18.25
1092 | 1091 | 144.4 | 5898.25 | 203.3 | 18.35
1093 | 1092 | 145.25 | 5890.65 | 205.75 | 18.6
1094 | 1093 | 145.2 | 5879.1 | 212.7 | 18.05
1095 | 1094 | 144.4 | 5874.75 | 213.8 | 17.65
1096 | 1095 | 145.7 | 5874.1 | 217.65 | 18.1
1097 | 1096 | 146.9 | 5863.4 | 217.2 | 18.7
1098 | 1097 | 149.2 | 5856.25 | 221.2 | 19.45
1099 | 1098 | 149.9 | 5826.75 | 227.4 | 19.7
1100 | 1099 | 151.05 | 5822.05 | 225.15 | 20.1
1101 | 1100 | 152.05 | 5814.3 | 226.05 | 19.85
1102 | 1101 | 153.7 | 5793.55 | 229.95 | 20.55
1103 | 1102 | 154.65 | 5768.55 | 231.1 | 20.45
1104 | 1103 | 154.95 | 5763.35 | 230.9 | 21.05
1105 | 1104 | 155.05 | 5754.2 | 230.6 | 21.35
1106 | 1105 | 155.85 | 5748.5 | 229.5 | 21.2
1107 | 1106 | 154.05 | 5753.5 | 224.45 | 21.25
1108 | 1107 | 153.7 | 5754.45 | 220.05 | 21.4
1109 | 1108 | 155.05 | 5747.7 | 221.35 | 21.75
1110 | 1109 | 154.7 | 5744.25 | 224.65 | 21.3
1111 | 1110 | 154.45 | 5743.1 | 222.9 | 21.45
1112 | 1111 | 154.7 | 5742.5 | 222.6 | 21.45
1113 | 1112 | 154.2 | 5747.25 | 220.9 | 21.5
1114 | 1113 | 154.05 | 5741.95 | 216.05 | 21.7
1115 | 1114 | 155.7 | 5739.4 | 215.55 | 21.95
1116 | 1115 | 155.7 | 5739.5 | 211 | 21.9
1117 | 1116 | 154.75 | 5755.45 | 211.3 | 21.5
1118 | 1117 | 154.6 | 5759.35 | 209.95 | 21.25
1119 | 1118 | 152.1 | 5783.4 | 204.65 | 21
1120 | 1119 | 151.2 | 5797.95 | 204.15 | 21.15
1121 | 1120 | 149.85 | 5811.15 | 199.2 | 20.95
1122 | 1121 | 151 | 5832.9 | 192.5 | 20.35
1123 | 1122 | 150.25 | 5840.5 | 193.1 | 20.25
1124 | 1123 | 148.6 | 5838.25 | 193.5 | 19.55
1125 | 1124 | 147.85 | 5856.35 | 188.4 | 18.8
1126 | 1125 | 146.65 | 5888.9 | 180.15 | 18.1
1127 | 1126 | 146.5 | 5890.6 | 177.4 | 17.8
1128 | 1127 | 145.15 | 5890.6 | 177.95 | 17.35
1129 | 1128 | 144.2 | 5887.7 | 179.75 | 17.45
1130 | 1129 | 143.6 | 5886.4 | 178.55 | 18
1131 | 1130 | 144.95 | 5887.1 | 179.65 | 17.7
1132 | 1131 | 143.9 | 5886.95 | 184.45 | 17.65
1133 | 1132 | 144.05 | 5880.4 | 190.1 | 17.4
1134 | 1133 | 143.4 | 5869.45 | 200.05 | 17.05
1135 | 1134 | 141.95 | 5872.75 | 200.9 | 16.8
1136 | 1135 | 140.5 | 5882.8 | 198.8 | 16.4
1137 | 1136 | 140.5 | 5891.25 | 192.95 | 16.4
1138 | 1137 | 138.95 | 5894.9 | 192.05 | 16.25
1139 | 1138 | 140.45 | 5889.45 | 193.55 | 16.15
1140 | 1139 | 140.75 | 5888.55 | 198.05 | 16.25
1141 | 1140 | 140.15 | 5859.85 | 209.85 | 16.45
1142 | 1141 | 138.3 | 5842.85 | 217.35 | 16.25
1143 | 1142 | 137.85 | 5853.35 | 217.05 | 16.15
1144 | 1143 | 138.7 | 5871.45 | 213.95 | 16.25
1145 | 1144 | 138.95 | 5880.15 | 213.5 | 16.2
1146 | 1145 | 139.35 | 5872.4 | 218.9 | 16.45
1147 | 1146 | 139.3 | 5863.95 | 220.05 | 16.9
1148 | 1147 | 140.75 | 5862.1 | 221.95 | 17
1149 | 1148 | 140.6 | 5867.75 | 222.85 | 17.2
1150 | 1149 | 141.75 | 5875.8 | 221.65 | 17.05
1151 | 1150 | 140.05 | 5878.3 | 219 | 17.65
1152 | 1151 | 139.85 | 5879 | 217.05 | 17.5
1153 | 1152 | 140.25 | 5888.25 | 212.9 | 17.6
1154 | 1153 | 140.25 | 5898.25 | 208.4 | 18.05
1155 | 1154 | 139.3 | 5884.2 | 212.2 | 17.95
1156 | 1155 | 139.55 | 5868.9 | 217.45 | 18.2
1157 | 1156 | 139.4 | 5850.5 | 222.55 | 18.2
1158 | 1157 | 139.1 | 5842.9 | 222.95 | 18.45
1159 | 1158 | 138.65 | 5851.85 | 220.7 | 18.4
1160 | 1159 | 138.2 | 5853.1 | 215.45 | 18
1161 | 1160 | 138.4 | 5868.85 | 207.05 | 17.75
1162 | 1161 | 139.5 | 5874.15 | 205.3 | 18
1163 | 1162 | 139.8 | 5880.25 | 205.45 | 18.1
1164 | 1163 | 140 | 5874.35 | 206.2 | 18.45
1165 | 1164 | 139 | 5866.7 | 211.8 | 18.6
1166 | 1165 | 139.05 | 5868.75 | 212.05 | 18.9
1167 | 1166 | 138.15 | 5870.05 | 218.5 | 18.2
1168 | 1167 | 137.6 | 5861.3 | 221.45 | 18.05
1169 | 1168 | 136.7 | 5853.1 | 220.3 | 17.4
1170 | 1169 | 136.55 | 5831.5 | 223.7 | 17.45
1171 | 1170 | 137.05 | 5823.7 | 226.85 | 16.95
1172 | 1171 | 138.6 | 5821.35 | 222.4 | 16.75
1173 | 1172 | 137 | 5807.45 | 223.7 | 16.65
1174 | 1173 | 138.2 | 5816.25 | 223.15 | 16.95
1175 | 1174 | 139.35 | 5824.9 | 225.55 | 16.85
1176 | 1175 | 138.95 | 5828.05 | 227.3 | 16.9
1177 | 1176 | 139 | 5827.65 | 226.05 | 16.95
1178 | 1177 | 139.75 | 5835.1 | 225.6 | 16.8
1179 | 1178 | 139.45 | 5846.2 | 223.85 | 17.05
1180 | 1179 | 139.4 | 5864.4 | 220.7 | 16.85
1181 | 1180 | 138.75 | 5889.6 | 215 | 16.8
1182 | 1181 | 138.1 | 5896.1 | 208.5 | 16.5
1183 | 1182 | 138.35 | 5890.1 | 206.75 | 16.5
1184 | 1183 | 139.1 | 5886.6 | 206.55 | 16.5
1185 | 1184 | 139.45 | 5879.2 | 205.5 | 16.4
1186 | 1185 | 139.25 | 5863.1 | 209.6 | 16
1187 | 1186 | 140.2 | 5852.8 | 208.65 | 16.45
1188 | 1187 | 139.75 | 5859.25 | 204.4 | 16.55
1189 | 1188 | 139.55 | 5871.55 | 200.45 | 16.95
1190 | 1189 | 139.65 | 5888 | 196.15 | 16.75
1191 | 1190 | 139.15 | 5893.95 | 194.75 | 16.85
1192 | 1191 | 137.6 | 5892.7 | 199.6 | 17.05
1193 | 1192 | 137.8 | 5916.3 | 196.55 | 16.75
1194 | 1193 | 136.95 | 5934.45 | 188.65 | 16.2
1195 | 1194 | 135.35 | 5954.05 | 177.9 | 16.45
1196 | 1195 | 136.95 | 5970 | 171.65 | 15.95
1197 | 1196 | 136.8 | 5970.55 | 171.3 | 15.9
1198 | 1197 | 135.1 | 5977.3 | 170.25 | 15.7
1199 | 1198 | 135.5 | 5955.55 | 171.55 | 15.5
1200 | 1199 | 135.95 | 5925.75 | 179.5 | 15.8
1201 | 1200 | 137.9 | 5895.45 | 186.35 | 16.8
1202 | 1201 | 138.05 | 5896.8 | 187.85 | 17.2
1203 | 1202 | 138.25 | 5900.8 | 189.25 | 17.25
1204 | 1203 | 137.6 | 5895.75 | 191.85 | 17.2
1205 | 1204 | 139.9 | 5901.55 | 188.35 | 17.45
1206 | 1205 | 139.85 | 5914.45 | 181.3 | 17.75
1207 | 1206 | 140.2 | 5942 | 174.05 | 17.65
1208 | 1207 | 141.05 | 5958.5 | 170.6 | 17.85
1209 | 1208 | 141.65 | 5968.35 | 167.9 | 17.9
1210 | 1209 | 141.1 | 5963.25 | 168.25 | 18.7
1211 | 1210 | 142.65 | 5953.6 | 168.5 | 18.95
1212 | 1211 | 143.4 | 5930.8 | 169.85 | 19.25
1213 | 1212 | 143.65 | 5908.9 | 173.95 | 19.55
1214 | 1213 | 144.45 | 5894.9 | 179.5 | 19.55
1215 | 1214 | 145.15 | 5876.1 | 181.55 | 19.55
1216 | 1215 | 145.85 | 5867.35 | 183.05 | 20.1
1217 | 1216 | 145.15 | 5876.95 | 180.6 | 20.3
1218 | 1217 | 146.55 | 5875.5 | 177.45 | 20.6
1219 | 1218 | 148.6 | 5864.8 | 177.8 | 20.85
1220 | 1219 | 149.85 | 5857.65 | 176.05 | 20.8
1221 | 1220 | 148.35 | 5853.65 | 178.8 | 20.2
1222 | 1221 | 148.35 | 5840.6 | 188.4 | 20.2
1223 | 1222 | 148.4 | 5824.55 | 191.6 | 20
1224 | 1223 | 148.55 | 5829.1 | 191.45 | 19.55
1225 | 1224 | 146.25 | 5821.95 | 194.25 | 19.6
1226 | 1225 | 146.25 | 5814.65 | 198.05 | 19.45
1227 | 1226 | 144.55 | 5812.2 | 201.55 | 19.85
1228 | 1227 | 145.9 | 5807.65 | 203.3 | 19.75
1229 | 1228 | 146.55 | 5808.7 | 205.35 | 19.65
1230 | 1229 | 147.75 | 5816.25 | 207.2 | 18.95
1231 | 1230 | 147.3 | 5838.75 | 208.15 | 18.6
1232 | 1231 | 147.5 | 5848.7 | 212.2 | 18.95
1233 | 1232 | 147.95 | 5865.65 | 205.15 | 19.1
1234 | 1233 | 146.55 | 5881.25 | 200.1 | 19
1235 | 1234 | 146.5 | 5893.45 | 201.6 | 19.05
1236 | 1235 | 146.35 | 5891.95 | 203.65 | 18.85
1237 | 1236 | 147.9 | 5893.2 | 207.35 | 18.6
1238 | 1237 | 147.1 | 5889.9 | 209.85 | 18.6
1239 | 1238 | 145.05 | 5888.95 | 213.05 | 18.65
1240 | 1239 | 143.1 | 5875.9 | 219.6 | 18.7
1241 | 1240 | 143.65 | 5874.15 | 219.9 | 18.7
1242 | 1241 | 143.9 | 5876.8 | 213.45 | 18.25
1243 | 1242 | 143.55 | 5887.25 | 210.55 | 18.45
1244 | 1243 | 144.2 | 5893.4 | 209.05 | 18.9
1245 | 1244 | 145.35 | 5907.6 | 205.5 | 18.75
1246 | 1245 | 144.95 | 5930 | 198.1 | 18.6
1247 | 1246 | 147.4 | 5921.65 | 194.45 | 18.1
1248 | 1247 | 146.25 | 5910.3 | 197.1 | 18.05
1249 | 1248 | 146.55 | 5899.25 | 194.75 | 18.45
1250 | 1249 | 145.3 | 5892.7 | 189.05 | 18.2
1251 | 1250 | 145 | 5873.5 | 187.65 | 18.3
1252 | 1251 | 145 | 5869.25 | 186.9 | 17.65
1253 | 1252 | 144.1 | 5835.5 | 200.5 | 17.5
1254 | 1253 | 145.6 | 5832.25 | 201.4 | 17.85
1255 | 1254 | 145.75 | 5846.5 | 196.95 | 17.8
1256 | 1255 | 143.85 | 5844.35 | 196.5 | 17.95
1257 | 1256 | 143.35 | 5818.4 | 203 | 17.95
1258 | 1257 | 144.85 | 5805.6 | 209.4 | 17.65
1259 | 1258 | 143.9 | 5816.9 | 207.55 | 17.45
1260 | 1259 | 145.05 | 5839.1 | 199.75 | 17.5
1261 | 1260 | 145.1 | 5831.55 | 202.6 | 17.4
1262 | 1261 | 144.1 | 5817.5 | 209.45 | 17.7
1263 | 1262 | 144.15 | 5797.55 | 214.85 | 18
1264 | 1263 | 143.6 | 5775.35 | 220.15 | 17.75
1265 | 1264 | 143.2 | 5757.7 | 224.3 | 17.4
1266 | 1265 | 143.6 | 5731.65 | 229.7 | 17.85
1267 | 1266 | 142.75 | 5711.65 | 232.55 | 18.1
1268 | 1267 | 144.3 | 5711.15 | 231.9 | 18.55
1269 | 1268 | 142.55 | 5711.05 | 234.65 | 18
1270 | 1269 | 142.45 | 5719.55 | 234.35 | 18.2
1271 | 1270 | 141.8 | 5715.3 | 235.8 | 18.3
1272 | 1271 | 141.4 | 5740.45 | 226.65 | 18.3
1273 | 1272 | 142.15 | 5772.7 | 214.85 | 18.25
1274 | 1273 | 141.2 | 5747 | 221.8 | 18.5
1275 | 1274 | 141.85 | 5737.8 | 221.95 | 18.75
1276 | 1275 | 142.5 | 5749.7 | 217.35 | 18.5
1277 | 1276 | 143.4 | 5763.7 | 210.5 | 18.85
1278 | 1277 | 142.8 | 5762.45 | 204.85 | 18.95
1279 | 1278 | 144.15 | 5760.85 | 202.4 | 19.05
1280 | 1279 | 143.1 | 5766.55 | 201.35 | 19.05
1281 | 1280 | 144.35 | 5796.65 | 192.5 | 18.95
1282 | 1281 | 145.2 | 5825.9 | 181.6 | 18.75
1283 | 1282 | 144.55 | 5850.4 | 172.9 | 18.55
1284 | 1283 | 143.9 | 5872.05 | 163.2 | 18.15
1285 | 1284 | 143.1 | 5890.7 | 157.8 | 18.35
1286 | 1285 | 144.05 | 5907.05 | 152.65 | 17.85
1287 | 1286 | 144.45 | 5933.65 | 149.85 | 18.25
1288 | 1287 | 143.55 | 5941.25 | 146.1 | 17.95
1289 | 1288 | 145 | 5960.3 | 143.5 | 17.5
1290 | 1289 | 145.55 | 5962.9 | 145.1 | 17.5
1291 | 1290 | 145.25 | 5966.25 | 142.95 | 17.2
1292 | 1291 | 145.3 | 5951.65 | 147.6 | 17.6
1293 | 1292 | 145.95 | 5919.35 | 153.45 | 17.95
1294 | 1293 | 146.1 | 5941.6 | 145.35 | 17.85
1295 | 1294 | 145.35 | 5953.4 | 143.05 | 17.75
1296 | 1295 | 145.35 | 5946.7 | 147.85 | 17.9
1297 | 1296 | 145.6 | 5936.25 | 154.9 | 17.7
1298 | 1297 | 145.05 | 5937 | 159.2 | 18.05
1299 | 1298 | 145.05 | 5943.1 | 160.55 | 18.65
1300 | 1299 | 145.9 | 5944.95 | 159.2 | 18.7
1301 | 1300 | 145.1 | 5943.75 | 156.35 | 18.75
1302 | 1301 | 145.05 | 5931.8 | 157.4 | 19.2
1303 | 1302 | 146.45 | 5928.1 | 158.2 | 19.2
1304 | 1303 | 146.5 | 5921.7 | 162.8 | 19.7
1305 | 1304 | 147.3 | 5898.6 | 167.45 | 19.85
1306 | 1305 | 146.7 | 5876.9 | 176.25 | 20.2
1307 | 1306 | 146.6 | 5864.35 | 182.25 | 19.6
1308 | 1307 | 145.25 | 5859.35 | 188 | 19.4
1309 | 1308 | 144.75 | 5835 | 193.05 | 19.5
1310 | 1309 | 145.9 | 5831.45 | 193.15 | 19.6
1311 | 1310 | 145.7 | 5846.65 | 191.75 | 19.45
1312 | 1311 | 145.75 | 5867.85 | 184.9 | 19.15
1313 | 1312 | 144.9 | 5900.8 | 176.5 | 18.95
1314 | 1313 | 143.7 | 5895.4 | 176.75 | 18.55
1315 | 1314 | 144.75 | 5871.4 | 183.25 | 18.5
1316 | 1315 | 145.35 | 5862.2 | 181 | 18.15
1317 | 1316 | 145.2 | 5868.65 | 172.8 | 18.4
1318 | 1317 | 145.85 | 5870.5 | 167.65 | 18.5
1319 | 1318 | 145.7 | 5866.7 | 166.5 | 18
1320 | 1319 | 145.7 | 5855.5 | 169 | 18.2
1321 | 1320 | 147.2 | 5846.3 | 175.55 | 18.45
1322 | 1321 | 147.75 | 5851.5 | 179.05 | 18.3
1323 | 1322 | 145.9 | 5841.5 | 182.3 | 18.25
1324 | 1323 | 147.45 | 5840.5 | 184.3 | 18.15
1325 | 1324 | 146.05 | 5841.95 | 186.45 | 17.85
1326 | 1325 | 145.8 | 5862.05 | 182.05 | 17.5
1327 | 1326 | 143.1 | 5873.85 | 177.35 | 17.35
1328 | 1327 | 144.25 | 5873.55 | 173.3 | 17.45
1329 | 1328 | 144.1 | 5878.55 | 169.85 | 17.8
1330 | 1329 | 142.7 | 5871.65 | 170.05 | 17.95
1331 | 1330 | 143.3 | 5867.05 | 171.25 | 18
1332 | 1331 | 142.2 | 5863.05 | 174.6 | 17.9
1333 | 1332 | 141.3 | 5868.6 | 176.05 | 17.55
1334 | 1333 | 141.4 | 5875.4 | 177.6 | 17.95
1335 | 1334 | 140 | 5881.45 | 178.15 | 18.05
1336 | 1335 | 139.05 | 5878 | 179.4 | 18.1
1337 | 1336 | 137.35 | 5881.45 | 181.9 | 17.35
1338 | 1337 | 136.35 | 5890.95 | 180.35 | 16.85
1339 | 1338 | 136.1 | 5899.65 | 178.8 | 17.1
1340 | 1339 | 135.85 | 5914.45 | 175.9 | 16.9
1341 | 1340 | 133.9 | 5929.8 | 169.1 | 16.95
1342 | 1341 | 134.2 | 5932.8 | 166.2 | 17
1343 | 1342 | 135.25 | 5927.65 | 169.25 | 16.85
1344 | 1343 | 134.35 | 5923.25 | 170.45 | 17.05
1345 | 1344 | 136.1 | 5917.95 | 170 | 17.3
1346 | 1345 | 136.8 | 5912.65 | 167.7 | 17.5
1347 | 1346 | 137.65 | 5920.55 | 164.9 | 17.45
1348 | 1347 | 137.8 | 5930.7 | 165.6 | 17.6
1349 | 1348 | 138.65 | 5917.3 | 173.75 | 18.05
1350 | 1349 | 139.8 | 5900.25 | 180.95 | 18.15
1351 | 1350 | 140.35 | 5887.2 | 185.3 | 18.3
1352 | 1351 | 141.8 | 5875.25 | 187.8 | 18.45
1353 | 1352 | 142.35 | 5854.35 | 193.5 | 19.1
1354 | 1353 | 143.65 | 5826.65 | 198.5 | 18.6
1355 | 1354 | 144.6 | 5813.1 | 200.9 | 18.45
1356 | 1355 | 145.9 | 5825 | 196.25 | 18.8
1357 | 1356 | 146.85 | 5835.85 | 189.15 | 19.45
1358 | 1357 | 147.85 | 5842.45 | 187 | 19.3
1359 | 1358 | 147.1 | 5831.45 | 190.75 | 19.05
1360 | 1359 | 146.75 | 5812.6 | 204.2 | 18.7
1361 | 1360 | 148.75 | 5765.95 | 215.85 | 18.75
1362 | 1361 | 148.3 | 5740.85 | 221.5 | 18.7
1363 | 1362 | 149.45 | 5755.1 | 215.9 | 18.5
1364 | 1363 | 149.5 | 5769.4 | 208.55 | 18.1
1365 | 1364 | 148.75 | 5804.05 | 200.35 | 18.1
1366 | 1365 | 148 | 5824.3 | 201.15 | 18
1367 | 1366 | 150.2 | 5813.9 | 209.15 | 18.3
1368 | 1367 | 149.45 | 5795.85 | 216.5 | 18.65
1369 | 1368 | 149.1 | 5792.95 | 218.3 | 18.5
1370 | 1369 | 148.15 | 5804.25 | 214.1 | 18.05
1371 | 1370 | 147.15 | 5811.15 | 210.3 | 18
1372 | 1371 | 146.7 | 5815.85 | 207.5 | 18.25
1373 | 1372 | 147 | 5832.85 | 204.75 | 18
1374 | 1373 | 148.2 | 5850.6 | 203.15 | 18.45
1375 | 1374 | 148.2 | 5852.8 | 203.15 | 18.55
1376 | 1375 | 148.35 | 5838.4 | 210.6 | 18
1377 | 1376 | 147.75 | 5821.55 | 217.3 | 18.1
1378 | 1377 | 147.5 | 5802.75 | 221.2 | 18.25
1379 | 1378 | 148.65 | 5797.05 | 219.05 | 18.25
1380 | 1379 | 149.25 | 5798.9 | 210.8 | 18.45
1381 | 1380 | 146.35 | 5828.2 | 206.65 | 18.1
1382 | 1381 | 146.6 | 5824.65 | 209.1 | 18.05
1383 | 1382 | 146.55 | 5779.4 | 222.35 | 18.2
1384 | 1383 | 144.55 | 5745.35 | 235.95 | 18.65
1385 | 1384 | 144.45 | 5739.1 | 238.25 | 18.85
1386 | 1385 | 142.95 | 5735.7 | 235.15 | 18.7
1387 | 1386 | 142.45 | 5730.1 | 231.05 | 18.55
1388 | 1387 | 142.05 | 5717.15 | 232.9 | 17.9
1389 | 1388 | 141.85 | 5718 | 224.9 | 17.8
1390 | 1389 | 142.25 | 5717.6 | 221.25 | 17.8
1391 | 1390 | 142.75 | 5722.4 | 221.1 | 17.55
1392 | 1391 | 142.25 | 5720 | 220.8 | 17.25
1393 | 1392 | 142.45 | 5705.7 | 221.2 | 16.9
1394 | 1393 | 139.95 | 5697.15 | 222.3 | 16.65
1395 | 1394 | 139.35 | 5705.05 | 216.45 | 16.5
1396 | 1395 | 139.15 | 5715.2 | 212.75 | 16.8
1397 | 1396 | 140.2 | 5718.3 | 212.9 | 16.9
1398 | 1397 | 140.1 | 5724.75 | 214.25 | 17
1399 | 1398 | 141.8 | 5731.95 | 217.35 | 17.5
1400 | 1399 | 140.95 | 5725.15 | 219.65 | 17.1
1401 | 1400 | 142.05 | 5714.95 | 221 | 17.3
1402 | 1401 | 140.95 | 5733.15 | 217.25 | 17.5
1403 | 1402 | 139.5 | 5770.4 | 205.8 | 17.5
1404 | 1403 | 141.2 | 5792.65 | 197.35 | 16.85
1405 | 1404 | 141.35 | 5773.55 | 201.8 | 16.5
1406 | 1405 | 140.4 | 5754.9 | 207.9 | 16.75
1407 | 1406 | 139.3 | 5759.5 | 208 | 17.15
1408 | 1407 | 138.35 | 5779.1 | 201.1 | 17.55
1409 | 1408 | 138.05 | 5787.4 | 207.9 | 17.35
1410 | 1409 | 136.55 | 5790.5 | 211.35 | 17.6
1411 | 1410 | 136.85 | 5786.1 | 212.55 | 17.5
1412 | 1411 | 138.35 | 5784.6 | 214.75 | 18
1413 | 1412 | 139.15 | 5785 | 212.9 | 18.75
1414 | 1413 | 139.5 | 5791.65 | 210.65 | 18.75
1415 | 1414 | 139.3 | 5787.35 | 214.65 | 18.65
1416 | 1415 | 138.65 | 5780.4 | 214.7 | 19.5
1417 | 1416 | 138.55 | 5785 | 212.2 | 18.95
1418 | 1417 | 138.85 | 5769.85 | 215.9 | 19.5
1419 | 1418 | 137.1 | 5755.45 | 222.25 | 19.3
1420 | 1419 | 137.35 | 5752.3 | 228.55 | 19.9
1421 | 1420 | 137.25 | 5759.5 | 224.75 | 19.7
1422 | 1421 | 138.15 | 5759.9 | 224.2 | 19.75
1423 | 1422 | 138.7 | 5746.1 | 229.95 | 20.25
1424 | 1423 | 139.95 | 5721.8 | 235.2 | 21.35
1425 | 1424 | 142.25 | 5698.4 | 239.9 | 22.45